## 机器学习版
筋类型 | 筋表面形态 | 筋直径 | 混凝土强度fcu | 粘结长度/直径 | 钢纤维掺量 | 保护层厚度/直径 | 粘结强度
C | 带肋 | 12 | 153.76 | 5 | 2 | 5.75 | 46.84
C | 带肋 | 12 | 153.76 | 5 | 2 | 5.75 | 43.2
C | 带肋 | 12 | 153.76 | 5 | 2 | 5.75 | 43.98
C | 带肋 | 12 | 143.67 | 5 | 2 | 5.75 | 46.32
C | 带肋 | 12 | 143.67 | 5 | 2 | 5.75 | 39.98
C | 带肋 | 12 | 143.67 | 5 | 2 | 5.75 | 43.86
C | 带肋 | 12 | 132.53 | 5 | 2 | 5.75 | 43.41
C | 带肋 | 12 | 131.18 | 5 | 1.5 | 5.75 | 36.92
C | 带肋 | 12 | 131.18 | 5 | 1.5 | 5.75 | 37.24
C | 带肋 | 12 | 148.4 | 5 | 2.5 | 5.75 | 40.27
C | 带肋 | 12 | 148.4 | 5 | 2.5 | 5.75 | 39.63
C | 带肋 | 12 | 148.4 | 5 | 2.5 | 5.75 | 42.66
C | 带肋 | 12 | 140.52 | 5 | 3 | 5.75 | 41.19
C | 带肋 | 12 | 140.52 | 5 | 3 | 5.75 | 42.87
C | 带肋 | 12 | 140.52 | 5 | 3 | 5.75 | 39.8
C | 带肋 | 8 | 143.67 | 5 | 2 | 8.875 | 21.65
C | 带肋 | 8 | 143.67 | 5 | 2 | 8.875 | 27.28
C | 带肋 | 8 | 143.67 | 5 | 2 | 8.875 | 26.32
C | 带肋 | 10 | 143.67 | 5 | 2 | 7 | 29.46
C | 带肋 | 10 | 143.67 | 5 | 2 | 7 | 29
C | 带肋 | 10 | 143.67 | 5 | 2 | 7 | 24.72
C | 带肋 | 12 | 143.67 | 2.5 | 2 | 5.75 | 47.76
C | 带肋 | 12 | 143.67 | 2.5 | 2 | 5.75 | 46.28
C | 带肋 | 12 | 143.67 | 2.5 | 2 | 5.75 | 45.83
C | 带肋 | 12 | 143.67 | 7.5 | 2 | 5.75 | 33.64
C | 带肋 | 12 | 143.67 | 7.5 | 2 | 5.75 | 37.01
C | 带肋 | 12 | 143.67 | 10 | 2 | 5.75 | 33.98
C | 带肋 | 12 | 143.67 | 10 | 2 | 5.75 | 28.76
C | 带肋 | 12 | 143.67 | 10 | 2 | 5.75 | 35.27
G | 黏砂 | 16 | 161.4 | 2.5 | 2 | 4.5 | 30.26
G | 黏砂 | 16 | 161.4 | 2.5 | 2 | 4.5 | 31.49
G | 黏砂 | 16 | 161.4 | 2.5 | 2 | 4.5 | 31.22
G | 黏砂 | 16 | 161.4 | 2.5 | 2 | 2 | 29.75
G | 黏砂 | 16 | 161.4 | 2.5 | 2 | 2 | 27.42
G | 黏砂 | 16 | 161.4 | 2.5 | 2 | 2 | 29.48
G | 黏砂 | 16 | 161.4 | 5 | 2 | 4.5 | 27.74
G | 黏砂 | 16 | 161.4 | 5 | 2 | 4.5 | 26.74
G | 黏砂 | 16 | 161.4 | 5 | 2 | 4.5 | 28.67
G | 黏砂 | 16 | 161.4 | 5 | 2 | 2 | 26.25
G | 黏砂 | 16 | 161.4 | 5 | 2 | 2 | 23.62
G | 黏砂 | 16 | 161.4 | 5 | 2 | 2 | 25.3
G | 黏砂 | 16 | 161.4 | 10 | 2 | 4.5 | 22.63
G | 黏砂 | 16 | 161.4 | 10 | 2 | 4.5 | 22.75
G | 黏砂 | 16 | 161.4 | 10 | 2 | 4.5 | 22.36
G | 黏砂 | 16 | 161.4 | 10 | 2 | 2 | 15.8
G | 黏砂 | 16 | 161.4 | 10 | 2 | 2 | 18.5
G | 黏砂 | 16 | 161.4 | 10 | 2 | 2 | 17.03
G | 黏砂 | 16 | 161.4 | 2.5 | 2 | 4.5 | 32.26
G | 黏砂 | 16 | 161.4 | 3.5 | 2 | 4.5 | 29.63
G | 黏砂 | 16 | 161.4 | 4.5 | 2 | 4.5 | 34.27
G | 黏砂 | 16 | 161.4 | 5 | 2 | 4.5 | 28.19
G | 黏砂 | 16 | 161.4 | 5 | 2 | 4.5 | 28.58
G | 黏砂 | 16 | 161.4 | 5 | 2 | 4.5 | 28.42
G | 黏砂 | 16 | 161.4 | 10 | 2 | 4.5 | 22.9
G | 黏砂 | 16 | 161.4 | 10 | 2 | 4.5 | 21.74
G | 黏砂 | 16 | 161.4 | 10 | 2 | 4.5 | 18.23
G | 黏砂 | 16 | 161.4 | 2.5 | 2 | 1 | 24.02
G | 黏砂 | 16 | 161.4 | 2.5 | 2 | 1 | 23.12
G | 黏砂 | 16 | 161.4 | 2.5 | 2 | 1 | 23.96
G | 黏砂 | 16 | 161.4 | 5 | 2 | 1 | 20.61
G | 黏砂 | 16 | 161.4 | 5 | 2 | 1 | 21.81
G | 黏砂 | 16 | 161.4 | 5 | 2 | 1 | 16.87
G | 黏砂 | 16 | 161.4 | 10 | 2 | 1 | 14.93
G | 黏砂 | 16 | 161.4 | 10 | 2 | 1 | 16.11
G | 黏砂 | 16 | 161.4 | 10 | 2 | 1 | 13.12
C | 带肋 | 13 | 124.9 | 1 | 1 | 5.27 | 19.74
C | 带肋 | 13 | 124.9 | 1 | 1 | 5.27 | 19.74
C | 带肋 | 13 | 124.9 | 2 | 1 | 5.27 | 22.72
C | 带肋 | 13 | 124.9 | 2 | 1 | 5.27 | 24.18
C | 带肋 | 13 | 124.9 | 4 | 1 | 1 | 15.55
C | 带肋 | 13 | 124.9 | 4 | 1 | 1 | 17.76
C | 带肋 | 13 | 124.9 | 4 | 1 | 1.5 | 21.47
C | 带肋 | 13 | 124.9 | 4 | 1 | 1.5 | 22.7
C | 带肋 | 13 | 124.9 | 4 | 1 | 2.5 | 24.93
C | 带肋 | 13 | 124.9 | 4 | 1 | 2.5 | 27.15
C | 带肋 | 13 | 124.9 | 4 | 1 | 3.5 | 28.13
C | 带肋 | 13 | 124.9 | 4 | 1 | 3.5 | 28.38
C | 带肋 | 13 | 124.9 | 4 | 1 | 5.27 | 45.87
C | 带肋 | 13 | 124.9 | 4 | 1 | 5.27 | 47.84
C | 带肋 | 10 | 124.9 | 1 | 1 | 7 | 15.77
C | 带肋 | 10 | 124.9 | 1 | 1 | 7 | 15.77
C | 带肋 | 10 | 124.9 | 2 | 1 | 7 | 15.77
C | 带肋 | 10 | 124.9 | 2 | 1 | 7 | 21.03
C | 带肋 | 10 | 124.9 | 4 | 1 | 7 | 21.92
C | 带肋 | 10 | 124.9 | 4 | 1 | 7 | 22.8
C | 黏砂 | 12 | 124.9 | 4 | 1 | 1 | 15.06
C | 黏砂 | 12 | 124.9 | 4 | 1 | 1 | 16.77
C | 黏砂 | 12 | 124.9 | 4 | 1 | 1.5 | 18.75
C | 黏砂 | 12 | 124.9 | 4 | 1 | 1.5 | 19.01
C | 黏砂 | 12 | 124.9 | 4 | 1 | 4.9 | 18.26
C | 黏砂 | 12 | 124.9 | 4 | 1 | 4.9 | 20.23
G | 带肋 | 18 | 126.4 | 1 | 0 | 0.67 | 18.96
G | 带肋 | 18 | 126.4 | 1 | 0 | 0.67 | 18.56
G | 带肋 | 18 | 126.4 | 1 | 0 | 1 | 24.89
G | 带肋 | 18 | 126.4 | 1 | 0 | 1 | 22.12
G | 带肋 | 18 | 126.4 | 1 | 0 | 2 | 27.95
G | 带肋 | 18 | 126.4 | 1 | 0 | 2 | 27.31
G | 带肋 | 18 | 126.4 | 1 | 0 | 3 | 29.57
G | 带肋 | 18 | 126.4 | 1 | 0 | 3 | 30.65
G | 带肋 | 18 | 126.4 | 1 | 0 | 3.67 | 30.55
G | 带肋 | 18 | 159.13 | 1 | 1 | 0.67 | 31.72
G | 带肋 | 18 | 159.13 | 1 | 1 | 0.67 | 29.93
G | 带肋 | 18 | 159.13 | 1 | 1 | 1 | 35.22
G | 带肋 | 18 | 159.13 | 1 | 1 | 1 | 37.63
G | 带肋 | 18 | 159.13 | 1 | 1 | 2 | 39.49
G | 带肋 | 18 | 159.13 | 1 | 1 | 2 | 42.69
G | 带肋 | 18 | 159.13 | 1 | 1 | 3 | 42.85
G | 带肋 | 18 | 159.13 | 1 | 1 | 3.67 | 43.1
G | 带肋 | 18 | 169.99 | 1 | 2 | 0.67 | 37.63
G | 带肋 | 18 | 169.99 | 1 | 2 | 0.67 | 35.71
G | 带肋 | 18 | 169.99 | 1 | 2 | 0.67 | 34.83
G | 带肋 | 18 | 169.99 | 1 | 2 | 1 | 41.16
G | 带肋 | 18 | 169.99 | 1 | 2 | 1 | 45.09
G | 带肋 | 18 | 169.99 | 1 | 2 | 1 | 39.4
G | 带肋 | 18 | 169.99 | 1 | 2 | 2 | 46.91
G | 带肋 | 18 | 169.99 | 1 | 2 | 2 | 53.4
G | 带肋 | 18 | 169.99 | 1 | 2 | 2 | 47.89
G | 带肋 | 18 | 169.99 | 1 | 2 | 3 | 53
G | 带肋 | 18 | 169.99 | 1 | 2 | 3 | 53.1
G | 带肋 | 18 | 169.99 | 1 | 2 | 3 | 55.16
G | 带肋 | 18 | 169.99 | 1 | 2 | 3.67 | 55.21
G | 带肋 | 18 | 169.99 | 1 | 2 | 3.67 | 50.15
G | 带肋 | 18 | 169.99 | 1 | 2 | 3.67 | 56.24
G | 带肋 | 18 | 181.7 | 1 | 3 | 0.67 | 37.43
G | 带肋 | 18 | 181.7 | 1 | 3 | 0.67 | 35.42
G | 带肋 | 18 | 181.7 | 1 | 3 | 1 | 39.49
G | 带肋 | 18 | 181.7 | 1 | 3 | 1 | 43.03
G | 带肋 | 18 | 181.7 | 1 | 3 | 2 | 47.26
G | 带肋 | 18 | 181.7 | 1 | 3 | 2 | 49.91
G | 带肋 | 18 | 181.7 | 1 | 3 | 3 | 53.1
G | 带肋 | 18 | 181.7 | 1 | 3 | 3.67 | 54.72
G | 带肋 | 18 | 181.7 | 1 | 3 | 3.67 | 53.49
G | 带肋 | 10 | 174.8 | 1 | 2 | 1 | 21.17
G | 带肋 | 10 | 174.8 | 1 | 2 | 1 | 20.69
G | 带肋 | 10 | 174.8 | 1 | 2 | 2 | 25.62
G | 带肋 | 10 | 174.8 | 1 | 2 | 2 | 25.15
G | 带肋 | 10 | 174.8 | 1 | 2 | 3 | 25.81
G | 带肋 | 10 | 174.8 | 1 | 2 | 4 | 31.35
G | 带肋 | 10 | 174.8 | 1 | 2 | 4 | 31.04
G | 带肋 | 10 | 174.8 | 1 | 2 | 5 | 32.95
G | 带肋 | 10 | 174.8 | 1 | 2 | 5 | 33.1
G | 带肋 | 10 | 174.8 | 1 | 2 | 7 | 32.31
G | 带肋 | 10 | 174.8 | 1 | 2 | 7 | 34.85
G | 带肋 | 14 | 174.8 | 1 | 2 | 1 | 35.24
G | 带肋 | 14 | 174.8 | 1 | 2 | 2 | 42.22
G | 带肋 | 14 | 174.8 | 1 | 2 | 2 | 41.9
G | 带肋 | 14 | 174.8 | 1 | 2 | 3 | 47.1
G | 带肋 | 14 | 174.8 | 1 | 2 | 3 | 49.78
G | 带肋 | 14 | 174.8 | 1 | 2 | 4 | 51.64
G | 带肋 | 14 | 174.8 | 1 | 2 | 4 | 54.81
G | 带肋 | 14 | 174.8 | 1 | 2 | 4.86 | 52.86
G | 带肋 | 14 | 174.8 | 1 | 2 | 4.86 | 51.89
G | 带肋 | 18 | 174.8 | 1 | 2 | 0.67 | 32.76
G | 带肋 | 18 | 174.8 | 1 | 2 | 0.67 | 34.83
G | 带肋 | 18 | 174.8 | 1 | 2 | 1 | 39.4
G | 带肋 | 18 | 174.8 | 1 | 2 | 1 | 37.19
G | 带肋 | 18 | 174.8 | 1 | 2 | 2 | 47.89
G | 带肋 | 18 | 174.8 | 1 | 2 | 2 | 46.91
G | 带肋 | 18 | 174.8 | 1 | 2 | 3 | 55.16
G | 带肋 | 18 | 174.8 | 1 | 2 | 0.67 | 56.24
G | 带肋 | 18 | 174.8 | 2 | 2 | 1 | 25.35
G | 带肋 | 18 | 174.8 | 2 | 2 | 1 | 22.77
G | 带肋 | 18 | 174.8 | 2 | 2 | 2 | 31.51
G | 带肋 | 18 | 174.8 | 2 | 2 | 2 | 29.74
G | 带肋 | 18 | 174.8 | 2 | 2 | 3 | 39.72
G | 带肋 | 18 | 174.8 | 2 | 2 | 3 | 42.07
G | 带肋 | 18 | 174.8 | 2 | 2 | 0.67 | 52.27
G | 带肋 | 18 | 174.8 | 2 | 2 | 0.67 | 51.01
C | 带肋 | 8 | 160.3 | 3 | 2 | 9.4 | 20.78
C | 带肋 | 8 | 160.3 | 3 | 2 | 9.4 | 18.66
C | 带肋 | 8 | 160.3 | 3 | 2 | 9.4 | 23.07
C | 带肋 | 8 | 160.3 | 4 | 2 | 9.4 | 18.47
C | 带肋 | 8 | 160.3 | 4 | 2 | 9.4 | 19.89
C | 带肋 | 8 | 160.3 | 4 | 2 | 9.4 | 18.53
C | 带肋 | 8 | 160.3 | 5 | 2 | 9.4 | 17.28
C | 带肋 | 8 | 160.3 | 5 | 2 | 9.4 | 18.03
C | 带肋 | 10 | 160.3 | 3 | 2 | 7.5 | 22.88
C | 带肋 | 10 | 160.3 | 3 | 2 | 7.5 | 24.02
C | 带肋 | 10 | 160.3 | 4 | 2 | 7.5 | 18.05
C | 带肋 | 10 | 160.3 | 4 | 2 | 7.5 | 20.01
C | 带肋 | 10 | 160.3 | 4 | 2 | 7.5 | 20.18
C | 带肋 | 10 | 160.3 | 5 | 2 | 7.5 | 17.47
C | 带肋 | 10 | 160.3 | 5 | 2 | 7.5 | 18.06
C | 带肋 | 10 | 160.3 | 5 | 2 | 7.5 | 19.43
C | 带肋 | 12 | 160.3 | 2 | 2 | 6.3 | 37.98
C | 带肋 | 12 | 160.3 | 2 | 2 | 6.3 | 42.23
C | 带肋 | 12 | 160.3 | 2 | 2 | 6.3 | 34.21
C | 带肋 | 12 | 160.3 | 3 | 2 | 6.3 | 39.41
C | 带肋 | 12 | 160.3 | 3 | 2 | 6.3 | 37.89
C | 带肋 | 12 | 160.3 | 3 | 2 | 6.3 | 35.18
C | 带肋 | 12 | 160.3 | 4 | 2 | 6.3 | 37.06
C | 带肋 | 12 | 160.3 | 4 | 2 | 6.3 | 36.79
C | 带肋 | 12 | 160.3 | 4 | 2 | 6.3 | 32.38
C | 带肋 | 12 | 160.3 | 5 | 2 | 6.3 | 36.75
C | 带肋 | 12 | 160.3 | 5 | 2 | 6.3 | 34.36
C | 带肋 | 12 | 160.3 | 5 | 2 | 6.3 | 38.13
C | 带肋 | 12 | 160.3 | 5 | 2 | 1 | 22.32
C | 带肋 | 12 | 160.3 | 5 | 2 | 1 | 20.32
C | 带肋 | 12 | 160.3 | 5 | 2 | 1 | 21.65
C | 带肋 | 12 | 160.3 | 5 | 2 | 2 | 25.81
C | 带肋 | 12 | 160.3 | 5 | 2 | 2 | 27.21
C | 带肋 | 12 | 160.3 | 5 | 2 | 2 | 27.37
C | 带肋 | 12 | 160.3 | 5 | 2 | 3 | 31.15
C | 带肋 | 12 | 160.3 | 5 | 2 | 3 | 34.92
C | 带肋 | 12 | 160.3 | 5 | 2 | 3 | 33.17
C | 带肋 | 12 | 160.3 | 5 | 2 | 4 | 40.35
C | 带肋 | 12 | 160.3 | 5 | 2 | 4 | 29.75
C | 带肋 | 12 | 160.3 | 5 | 2 | 4 | 32.09
B | 光圆 | 12 | 93.7 | 3.5 | 0 | 6.3 | 13.21
B | 光圆 | 12 | 93.7 | 3.5 | 0 | 6.3 | 15.29
G | 光圆 | 12 | 93.7 | 3.5 | 0 | 6.3 | 11.06
G | 光圆 | 12 | 93.7 | 3.5 | 0 | 6.3 | 12.01
B | 带肋 | 12 | 93.7 | 3.5 | 0 | 6.3 | 24.06
B | 带肋 | 12 | 93.7 | 3.5 | 0 | 6.3 | 23.63
G | 带肋 | 12 | 93.7 | 3.5 | 0 | 6.3 | 25.4
G | 带肋 | 12 | 93.7 | 3.5 | 0 | 6.3 | 25.53
B | 带肋 | 12 | 93.7 | 3.5 | 0 | 6.3 | 28.75
B | 带肋 | 12 | 93.7 | 3.5 | 0 | 6.3 | 29.83
G | 带肋 | 12 | 93.7 | 3.5 | 0 | 6.3 | 29.76
G | 带肋 | 12 | 93.7 | 3.5 | 0 | 6.3 | 26.67
B | 光圆 | 12 | 110.4 | 3.5 | 1 | 6.3 | 11.06
B | 光圆 | 12 | 110.4 | 3.5 | 1 | 6.3 | 10.36
G | 光圆 | 12 | 110.4 | 3.5 | 1 | 6.3 | 13.9
G | 光圆 | 12 | 110.4 | 3.5 | 1 | 6.3 | 11.69
B | 带肋 | 12 | 110.4 | 3.5 | 1 | 6.3 | 24.45
B | 带肋 | 12 | 110.4 | 3.5 | 1 | 6.3 | 25.15
G | 带肋 | 12 | 110.4 | 3.5 | 1 | 6.3 | 24.9
G | 带肋 | 12 | 110.4 | 3.5 | 1 | 6.3 | 28.06
B | 带肋 | 12 | 110.4 | 3.5 | 1 | 6.3 | 40.12
B | 带肋 | 12 | 110.4 | 3.5 | 1 | 6.3 | 36.78
G | 带肋 | 12 | 110.4 | 3.5 | 1 | 6.3 | 41.64
G | 带肋 | 12 | 110.4 | 3.5 | 1 | 6.3 | 40.76
B | 光圆 | 12 | 122.1 | 3.5 | 2 | 6.3 | 15.23
B | 光圆 | 12 | 122.1 | 3.5 | 2 | 6.3 | 13.96
G | 光圆 | 12 | 122.1 | 3.5 | 2 | 6.3 | 10.43
G | 光圆 | 12 | 122.1 | 3.5 | 2 | 6.3 | 9.67
B | 带肋 | 12 | 122.1 | 3.5 | 2 | 6.3 | 25.91
B | 带肋 | 12 | 122.1 | 3.5 | 2 | 6.3 | 24.58
G | 带肋 | 12 | 122.1 | 3.5 | 2 | 6.3 | 25.91
G | 带肋 | 12 | 122.1 | 3.5 | 2 | 6.3 | 27.42
B | 带肋 | 12 | 122.1 | 3.5 | 2 | 6.3 | 38.23
B | 带肋 | 12 | 122.1 | 3.5 | 2 | 6.3 | 38.73
G | 带肋 | 12 | 122.1 | 3.5 | 2 | 6.3 | 41.77
G | 带肋 | 12 | 122.1 | 3.5 | 2 | 6.3 | 40.57
C | 带肋 | 12 | 169.5 | 5 | 2 | 5.75 | 29.89
C | 带肋 | 12 | 169.5 | 5 | 2 | 5.75 | 33.46
C | 带肋 | 12 | 169.5 | 5 | 2 | 5.75 | 35.01
C | 带肋 | 12 | 169.5 | 5 | 2 | 5.75 | 37.31
C | 带肋 | 12 | 169.5 | 5 | 2 | 5.75 | 29.98
C | 带肋 | 12 | 169.5 | 5 | 2 | 5.75 | 34.94
C | 带肋 | 12 | 169.5 | 5 | 2 | 5.75 | 33.27
C | 带肋 | 12 | 169.5 | 5 | 2 | 5.75 | 36.57
C | 带肋 | 12 | 169.5 | 5 | 2 | 5.75 | 29.6
C | 带肋 | 12 | 169.5 | 5 | 2 | 5.75 | 42.59
C | 带肋 | 12 | 169.5 | 5 | 2 | 5.75 | 33.7
C | 带肋 | 12 | 169.5 | 5 | 2 | 5.75 | 42.51
C | 带肋 | 12 | 169.5 | 5 | 2 | 5.75 | 28.74
C | 带肋 | 12 | 169.5 | 5 | 2 | 5.75 | 32.82
C | 带肋 | 12 | 169.5 | 5 | 2 | 5.75 | 35.49
C | 带肋 | 12 | 169.5 | 5 | 2 | 5.75 | 30.01
C | 带肋 | 12 | 169.5 | 5 | 2 | 5.75 | 40.12
C | 带肋 | 12 | 142.78 | 5 | 1.5 | 5.75 | 21.03
C | 带肋 | 12 | 142.78 | 5 | 1.5 | 5.75 | 33.19
C | 带肋 | 12 | 142.78 | 5 | 1.5 | 5.75 | 34.67
C | 带肋 | 12 | 157.26 | 5 | 2.5 | 5.75 | 34.36
C | 带肋 | 12 | 157.26 | 5 | 2.5 | 5.75 | 33.98
C | 带肋 | 12 | 157.26 | 5 | 2.5 | 5.75 | 33.73
C | 带肋 | 10 | 169.5 | 5 | 2 | 7 | 17.42
C | 带肋 | 10 | 169.5 | 5 | 2 | 7 | 18.03
C | 带肋 | 10 | 169.5 | 5 | 2 | 7 | 19.42
C | 带肋 | 10 | 169.5 | 5 | 2 | 7 | 21.67
C | 带肋 | 10 | 169.5 | 5 | 2 | 7 | 20.62
C | 带肋 | 10 | 169.5 | 5 | 2 | 7 | 20.73
C | 带肋 | 10 | 169.5 | 5 | 2 | 7 | 22.77
C | 带肋 | 10 | 169.5 | 5 | 2 | 7 | 21.62
C | 带肋 | 10 | 169.5 | 5 | 2 | 7 | 21.93
C | 带肋 | 8 | 169.5 | 5 | 2 | 8.8 | 13.69
C | 带肋 | 8 | 169.5 | 5 | 2 | 8.8 | 16.13
C | 带肋 | 8 | 169.5 | 5 | 2 | 8.8 | 16.75
C | 带肋 | 8 | 169.5 | 5 | 2 | 8.8 | 18.35
C | 带肋 | 8 | 169.5 | 5 | 2 | 8.8 | 17.02
C | 带肋 | 8 | 169.5 | 5 | 2 | 8.8 | 15.64
G | 带肋 | 12 | 125.2 | 5 | 2 | 5.75 | 35.4
G | 带肋 | 12 | 125.2 | 5 | 2 | 5.75 | 37.1
G | 带肋 | 12 | 125.2 | 5 | 2 | 5.75 | 34.1
G | 带肋 | 16 | 125.2 | 5 | 2 | 4.19 | 23.2
G | 带肋 | 16 | 125.2 | 5 | 2 | 4.19 | 24
G | 带肋 | 16 | 125.2 | 5 | 2 | 4.19 | 25.4
G | 带肋 | 20 | 125.2 | 5 | 2 | 3.25 | 21.7
G | 带肋 | 20 | 125.2 | 5 | 2 | 3.25 | 19.9
G | 带肋 | 20 | 125.2 | 3 | 2 | 3.25 | 28.95
G | 带肋 | 20 | 125.2 | 3 | 2 | 3.25 | 25.96
G | 带肋 | 20 | 125.2 | 3 | 2 | 3.25 | 27.11
G | 带肋 | 20 | 125.2 | 4 | 2 | 3.25 | 25.22
G | 带肋 | 20 | 125.2 | 4 | 2 | 3.25 | 26.2
G | 带肋 | 20 | 125.2 | 4 | 2 | 3.25 | 24.36
G | 带肋 | 20 | 125.2 | 4 | 2 | 2 | 17.12
G | 带肋 | 20 | 125.2 | 4 | 2 | 2 | 15.92
G | 带肋 | 20 | 125.2 | 4 | 2 | 2 | 20.31
G | 带肋 | 20 | 125.2 | 4 | 2 | 4.5 | 29.64
G | 带肋 | 20 | 125.2 | 4 | 2 | 4.5 | 25.65
G | 带肋 | 20 | 125.2 | 4 | 2 | 4.5 | 27.78
G | 带肋 | 20 | 96.9 | 4 | 0 | 3.25 | 13.35
G | 带肋 | 20 | 96.9 | 4 | 0 | 3.25 | 15.79
G | 带肋 | 20 | 96.9 | 4 | 0 | 3.25 | 14.42
G | 带肋 | 20 | 119.9 | 4 | 2 | 3.25 | 21.23
G | 带肋 | 20 | 119.9 | 4 | 2 | 3.25 | 23.21
G | 带肋 | 20 | 119.9 | 4 | 2 | 3.25 | 22.35
G | 带肋 | 20 | 90.1 | 4 | 0 | 3.25 | 11.86
G | 带肋 | 20 | 90.1 | 4 | 0 | 3.25 | 10.64
G | 带肋 | 20 | 90.1 | 4 | 0 | 3.25 | 13.93
G | 带肋 | 20 | 113.7 | 4 | 2 | 3.25 | 16.36
G | 带肋 | 20 | 113.7 | 4 | 2 | 3.25 | 20.28
G | 带肋 | 20 | 132.2 | 4 | 2 | 3.25 | 26.24
G | 带肋 | 20 | 132.2 | 4 | 2 | 3.25 | 28.36
G | 带肋 | 20 | 132.2 | 4 | 2 | 3.25 | 29.43
G | 带肋 | 20 | 118.3 | 4 | 2 | 3.25 | 23.31
G | 带肋 | 20 | 118.3 | 4 | 2 | 3.25 | 21.25
G | 带肋 | 20 | 118.3 | 4 | 2 | 3.25 | 24.17
G | 带肋 | 20 | 126.4 | 4 | 2 | 3.25 | 25.19
G | 带肋 | 20 | 126.4 | 4 | 2 | 3.25 | 26.51
G | 带肋 | 20 | 126.4 | 4 | 2 | 3.25 | 23.16
G | 带肋 | 20 | 120.8 | 4 | 2 | 3.25 | 24.26
G | 带肋 | 20 | 120.8 | 4 | 2 | 3.25 | 21.18
G | 带肋 | 20 | 120.8 | 4 | 2 | 3.25 | 22.88
G | 带肋 | 20 | 115.7 | 4 | 2 | 3.25 | 20.15
G | 带肋 | 20 | 115.7 | 4 | 2 | 3.25 | 21.42
G | 带肋 | 20 | 115.7 | 4 | 2 | 3.25 | 23.44
G | 带肋 | 20 | 119.7 | 4 | 2 | 3.25 | 25.72
G | 带肋 | 20 | 119.7 | 4 | 2 | 3.25 | 23.97
G | 带肋 | 20 | 119.7 | 4 | 2 | 3.25 | 22.06
G | 带肋 | 20 | 119.1 | 4 | 2 | 3.25 | 23.9
G | 带肋 | 20 | 119.1 | 4 | 2 | 3.25 | 21.01
G | 黏砂 | 14 | 125.62 | 5 | 1 | 4.86 | 16.6
G | 黏砂 | 14 | 125.62 | 5 | 1 | 4.86 | 17.08
G | 黏砂 | 14 | 125.62 | 5 | 1 | 4.86 | 18.08
G | 黏砂 | 14 | 125.62 | 1.5 | 1 | 4.86 | 17.02
G | 黏砂 | 14 | 125.62 | 1.5 | 1 | 4.86 | 19.04
G | 带肋 | 14 | 125.62 | 5 | 1 | 4.86 | 20.28
G | 带肋 | 14 | 125.62 | 5 | 1 | 4.86 | 20.71
G | 带肋 | 14 | 125.62 | 5 | 1 | 4.86 | 21.37
G | 黏砂 | 12 | 130 | 5 | 2 | 1 | 20.91
G | 黏砂 | 12 | 130 | 5 | 2 | 1 | 19.78
G | 黏砂 | 12 | 130 | 5 | 2 | 1 | 22.12
G | 黏砂 | 12 | 130 | 5 | 2 | 1.5 | 25.01
G | 黏砂 | 12 | 130 | 5 | 2 | 1.5 | 25.96
G | 黏砂 | 12 | 130 | 5 | 2 | 1.5 | 25.94
G | 黏砂 | 12 | 130 | 5 | 2 | 2 | 27.38
G | 黏砂 | 12 | 130 | 5 | 2 | 2 | 28.27
G | 黏砂 | 12 | 130 | 5 | 2 | 2 | 29.47
G | 黏砂 | 12 | 130 | 2.5 | 2 | 2 | 49.91
G | 黏砂 | 12 | 130 | 2.5 | 2 | 2 | 51.33
G | 黏砂 | 12 | 130 | 7.5 | 2 | 2 | 22.84
G | 黏砂 | 12 | 130 | 7.5 | 2 | 2 | 21.57
G | 黏砂 | 12 | 130 | 7.5 | 2 | 2 | 24.63
G | 黏砂 | 16 | 130 | 5 | 2 | 1 | 18.18
G | 黏砂 | 16 | 130 | 5 | 2 | 1 | 17.93
G | 黏砂 | 16 | 130 | 5 | 2 | 1 | 18.92
G | 黏砂 | 16 | 130 | 5 | 2 | 1.5 | 19.38
G | 黏砂 | 16 | 130 | 5 | 2 | 1.5 | 21.58
G | 黏砂 | 16 | 130 | 5 | 2 | 1.5 | 19.97
G | 黏砂 | 16 | 130 | 5 | 2 | 2 | 24.16
G | 黏砂 | 16 | 130 | 5 | 2 | 2 | 26.11
G | 黏砂 | 16 | 130 | 2.5 | 2 | 2 | 34.77
G | 黏砂 | 16 | 130 | 2.5 | 2 | 2 | 34.74
G | 黏砂 | 16 | 130 | 2.5 | 2 | 2 | 32.73
G | 黏砂 | 16 | 130 | 7.5 | 2 | 2 | 19.27
G | 黏砂 | 16 | 130 | 7.5 | 2 | 2 | 22.03
G | 黏砂 | 20 | 130 | 5 | 2 | 1 | 17.32
G | 黏砂 | 20 | 130 | 5 | 2 | 1 | 17.72
G | 黏砂 | 20 | 130 | 5 | 2 | 1.5 | 18.51
G | 黏砂 | 20 | 130 | 5 | 2 | 1.5 | 18.77
G | 黏砂 | 20 | 130 | 5 | 2 | 1.5 | 19.21
G | 黏砂 | 20 | 130 | 5 | 2 | 2 | 21.47
G | 黏砂 | 20 | 130 | 5 | 2 | 2 | 20
G | 黏砂 | 20 | 130 | 2.5 | 2 | 2 | 29.87
G | 黏砂 | 20 | 130 | 2.5 | 2 | 2 | 26.99
G | 黏砂 | 20 | 130 | 7.5 | 2 | 2 | 19.25
G | 黏砂 | 20 | 130 | 7.5 | 2 | 2 | 19.7
G | 黏砂 | 20 | 130 | 7.5 | 2 | 2 | 20.05
G | 黏砂 | 12 | 130 | 10 | 2 | 2 | 18.26
G | 黏砂 | 12 | 130 | 10 | 2 | 2 | 17.82
G | 黏砂 | 12 | 130 | 12.5 | 2 | 2 | 15.41
G | 黏砂 | 12 | 130 | 12.5 | 2 | 2 | 15.01
G | 黏砂 | 12 | 130 | 12.5 | 2 | 2 | 15
G | 黏砂 | 12 | 130 | 15 | 2 | 2 | 11.98
G | 黏砂 | 12 | 130 | 15 | 2 | 2 | 10.24
G | 黏砂 | 12 | 130 | 5 | 2 | 1.25 | 23.76
G | 黏砂 | 12 | 130 | 5 | 2 | 1.25 | 23.5
G | 黏砂 | 12 | 130 | 5 | 2 | 1.25 | 24.94
G | 黏砂 | 12 | 130 | 5 | 2 | 1.75 | 27.3
G | 黏砂 | 12 | 130 | 5 | 2 | 1.75 | 26.78
G | 黏砂 | 12 | 130 | 5 | 2 | 1.75 | 27.07
G | 黏砂 | 12 | 130 | 5 | 2 | 2.25 | 29.48
G | 黏砂 | 12 | 130 | 5 | 2 | 2.25 | 30.88
G | 黏砂 | 12 | 130 | 5 | 2 | 2.25 | 30.91
G | 黏砂 | 12 | 130 | 5 | 2 | 2.5 | 31.55
G | 黏砂 | 12 | 130 | 5 | 2 | 2.5 | 33.01
G | 黏砂 | 12 | 130 | 5 | 2 | 2.5 | 31.66
G | 黏砂 | 12 | 130 | 5 | 2 | 5.75 | 33.72
G | 黏砂 | 12 | 130 | 5 | 2 | 5.75 | 33.66
G | 黏砂 | 12 | 140 | 5 | 2 | 2.5 | 27.15
G | 黏砂 | 12 | 140 | 5 | 2 | 2.5 | 27.64
G | 黏砂 | 16 | 140 | 5 | 2 | 2 | 21.1
G | 黏砂 | 16 | 140 | 5 | 2 | 2 | 22.71
G | 黏砂 | 12 | 120 | 5 | 2 | 2.5 | 33.45
G | 黏砂 | 12 | 120 | 5 | 2 | 2.5 | 34.34
G | 黏砂 | 12 | 120 | 5 | 2 | 2.5 | 33.5
G | 黏砂 | 16 | 120 | 10 | 2 | 2 | 17.91
G | 黏砂 | 16 | 120 | 10 | 2 | 2 | 18.66
G | 黏砂 | 10 | 130.08 | 2 | 1 | 7 | 44.45
G | 黏砂 | 10 | 130.08 | 2 | 1 | 7 | 36.43
G | 黏砂 | 10 | 130.08 | 2 | 1 | 7 | 35.14
G | 黏砂 | 10 | 130.08 | 3 | 1 | 7 | 26.7
G | 黏砂 | 10 | 130.08 | 3 | 1 | 7 | 23.67
G | 黏砂 | 10 | 130.08 | 3 | 1 | 7 | 35.24
G | 黏砂 | 10 | 130.08 | 4 | 1 | 7 | 31.1
G | 黏砂 | 10 | 130.08 | 4 | 1 | 7 | 26.9
G | 黏砂 | 10 | 130.08 | 4 | 1 | 7 | 34.97
G | 黏砂 | 10 | 130.08 | 5 | 1 | 7 | 26.48
G | 黏砂 | 10 | 130.08 | 5 | 1 | 7 | 29.36
G | 黏砂 | 10 | 130.08 | 5 | 1 | 7 | 33.9
G | 黏砂 | 10 | 142.38 | 2 | 2 | 7 | 36.43
G | 黏砂 | 10 | 142.38 | 2 | 2 | 7 | 32.44
G | 黏砂 | 10 | 142.38 | 2 | 2 | 7 | 34.44
G | 黏砂 | 10 | 142.38 | 3 | 2 | 7 | 29.27
G | 黏砂 | 10 | 142.38 | 3 | 2 | 7 | 34.53
G | 黏砂 | 10 | 142.38 | 3 | 2 | 7 | 36.21
G | 黏砂 | 10 | 142.38 | 4 | 2 | 7 | 32.63
G | 黏砂 | 10 | 142.38 | 4 | 2 | 7 | 33.57
G | 黏砂 | 10 | 142.38 | 4 | 2 | 7 | 29.3
G | 黏砂 | 10 | 142.38 | 5 | 2 | 7 | 33.05
G | 黏砂 | 10 | 142.38 | 5 | 2 | 7 | 36.41
G | 黏砂 | 10 | 142.38 | 5 | 2 | 7 | 34.12
B | 带肋 | 8 | 155.1 | 5 | 1.5 | 8.875 | 25.73
B | 带肋 | 8 | 155.1 | 5 | 1.5 | 8.875 | 29.32
B | 带肋 | 8 | 155.1 | 5 | 1.5 | 8.875 | 32.41
B | 带肋 | 12 | 155.1 | 5 | 1.5 | 5.75 | 24.31
B | 带肋 | 12 | 155.1 | 5 | 1.5 | 5.75 | 24.09
B | 带肋 | 12 | 155.1 | 5 | 1.5 | 5.75 | 23.38
B | 带肋 | 16 | 155.1 | 5 | 1.5 | 4.2 | 17.62
B | 带肋 | 16 | 155.1 | 5 | 1.5 | 4.2 | 17.99
B | 带肋 | 16 | 155.1 | 5 | 1.5 | 4.2 | 16.63
B | 带肋 | 20 | 155.1 | 5 | 1.5 | 3.25 | 11.85
B | 带肋 | 20 | 155.1 | 5 | 1.5 | 3.25 | 13.27
B | 带肋 | 20 | 155.1 | 5 | 1.5 | 3.25 | 12.61
B | 带肋 | 12 | 148.97 | 5 | 0 | 5.75 | 24.78
B | 带肋 | 12 | 148.97 | 5 | 0 | 5.75 | 21.68
B | 带肋 | 12 | 148.97 | 5 | 0 | 5.75 | 22.91
B | 带肋 | 12 | 152.13 | 5 | 0.5 | 5.75 | 25.63
B | 带肋 | 12 | 152.13 | 5 | 0.5 | 5.75 | 23.61
B | 带肋 | 12 | 152.13 | 5 | 0.5 | 5.75 | 24.52
B | 带肋 | 12 | 159.36 | 5 | 1 | 5.75 | 26.93
B | 带肋 | 12 | 159.36 | 5 | 1 | 5.75 | 26.22
B | 带肋 | 12 | 159.36 | 5 | 1 | 5.75 | 21.91
G | 带肋 | 13 | 201.8 | 1 | 2 | 5.27 | 22.43
G | 带肋 | 13 | 201.8 | 1 | 2 | 5.27 | 21.1
G | 带肋 | 13 | 201.8 | 1.5 | 2 | 5.27 | 22.79
G | 带肋 | 13 | 201.8 | 1.5 | 2 | 5.27 | 22.77
G | 带肋 | 13 | 201.8 | 2 | 2 | 5.27 | 21.99
G | 带肋 | 13 | 201.8 | 2 | 2 | 5.27 | 17.19
G | 带肋 | 13 | 201.8 | 3 | 2 | 5.27 | 17.05
G | 带肋 | 13 | 201.8 | 3 | 2 | 5.27 | 16.59
G | 带肋 | 13 | 201.8 | 4 | 2 | 5.27 | 17.16
G | 带肋 | 13 | 201.8 | 4 | 2 | 5.27 | 16.28
G | 带肋 | 16 | 201.8 | 1 | 2 | 4.19 | 26.41
G | 带肋 | 16 | 201.8 | 1 | 2 | 4.19 | 28.62
G | 带肋 | 16 | 201.8 | 1.5 | 2 | 4.19 | 27.64
G | 带肋 | 16 | 201.8 | 1.5 | 2 | 4.19 | 24.25
G | 带肋 | 16 | 201.8 | 2 | 2 | 4.19 | 24.46
G | 带肋 | 16 | 201.8 | 2 | 2 | 4.19 | 23.9
G | 带肋 | 16 | 201.8 | 3 | 2 | 4.19 | 21.99
G | 带肋 | 16 | 201.8 | 3 | 2 | 4.19 | 20.94
G | 带肋 | 16 | 201.8 | 4 | 2 | 4.19 | 18.69
G | 带肋 | 16 | 201.8 | 4 | 2 | 4.19 | 19.89

## 拉拔试验完整版
| 试件编号 | 筋类型 | 筋直径 | 筋表面形态 | 混凝土强度fcu | 粘结长度/直径 | 钢纤维掺量 | 保护层厚度/直径 | 粘结强度
1 | 0.18-V2D12L5 | C | 12 | 带肋 | 153.76 | 5 | 2 | 5.75 | 46.84 | 何耘剑.CFRP筋与超高性能混凝土的粘结性能试验研究[D].郑州大学,2022.DOI:10.27466/d.cnki.gzzdu.2022.003862.
2 |  | C | 12 | 带肋 | 153.76 | 5 | 2 | 5.75 | 43.2
3 |  | C | 12 | 带肋 | 153.76 | 5 | 2 | 5.75 | 43.98
4 | 0.2-V2D12L5 | C | 12 | 带肋 | 143.67 | 5 | 2 | 5.75 | 46.32
5 |  | C | 12 | 带肋 | 143.67 | 5 | 2 | 5.75 | 39.98
6 |  | C | 12 | 带肋 | 143.67 | 5 | 2 | 5.75 | 43.86
7 | 0.22-V2D12L5 | C | 12 | 带肋 | 132.53 | 5 | 2 | 5.75 | 43.41
8 | 0.2-V1.5D12L5 | C | 12 | 带肋 | 131.18 | 5 | 1.5 | 5.75 | 36.92
9 |  | C | 12 | 带肋 | 131.18 | 5 | 1.5 | 5.75 | 37.24
10 | 0.2-V2.5D12L5 | C | 12 | 带肋 | 148.4 | 5 | 2.5 | 5.75 | 40.27
11 |  | C | 12 | 带肋 | 148.4 | 5 | 2.5 | 5.75 | 39.63
12 |  | C | 12 | 带肋 | 148.4 | 5 | 2.5 | 5.75 | 42.66
13 | 0.2-V3D12L5 | C | 12 | 带肋 | 140.52 | 5 | 3 | 5.75 | 41.19
14 |  | C | 12 | 带肋 | 140.52 | 5 | 3 | 5.75 | 42.87
15 |  | C | 12 | 带肋 | 140.52 | 5 | 3 | 5.75 | 39.8
16 | 0.2-V2D8L5 | C | 8 | 带肋 | 143.67 | 5 | 2 | 8.875 | 21.65
17 |  | C | 8 | 带肋 | 143.67 | 5 | 2 | 8.875 | 27.28
18 |  | C | 8 | 带肋 | 143.67 | 5 | 2 | 8.875 | 26.32
19 | 0.2-V2D10L5 | C | 10 | 带肋 | 143.67 | 5 | 2 | 7 | 29.46
20 |  | C | 10 | 带肋 | 143.67 | 5 | 2 | 7 | 29
21 |  | C | 10 | 带肋 | 143.67 | 5 | 2 | 7 | 24.72
22 | 0.2-V2D12L2.5 | C | 12 | 带肋 | 143.67 | 2.5 | 2 | 5.75 | 47.76
23 |  | C | 12 | 带肋 | 143.67 | 2.5 | 2 | 5.75 | 46.28
24 |  | C | 12 | 带肋 | 143.67 | 2.5 | 2 | 5.75 | 45.83
25 | 0.2-V2D12L7.5 | C | 12 | 带肋 | 143.67 | 7.5 | 2 | 5.75 | 33.64
26 |  | C | 12 | 带肋 | 143.67 | 7.5 | 2 | 5.75 | 37.01
27 | 0.2-V2D12L10 | C | 12 | 带肋 | 143.67 | 10 | 2 | 5.75 | 33.98
28 |  | C | 12 | 带肋 | 143.67 | 10 | 2 | 5.75 | 28.76
29 |  | C | 12 | 带肋 | 143.67 | 10 | 2 | 5.75 | 35.27
30 | P-G2.5-c | G | 16 | 黏砂 | 161.4 | 2.5 | 2 | 4.5 | 30.26 | Hu X, Xue W, Xue W. Bond properties of GFRP rebars in UHPC under different types of test[J]. Engineering structures, 2024, 314: 118319.
31 |  | G | 16 | 黏砂 | 161.4 | 2.5 | 2 | 4.5 | 31.49
32 |  | G | 16 | 黏砂 | 161.4 | 2.5 | 2 | 4.5 | 31.22
33 | P-G2.5-2d | G | 16 | 黏砂 | 161.4 | 2.5 | 2 | 2 | 29.75
34 |  | G | 16 | 黏砂 | 161.4 | 2.5 | 2 | 2 | 27.42
35 |  | G | 16 | 黏砂 | 161.4 | 2.5 | 2 | 2 | 29.48
36 | P-G5-c | G | 16 | 黏砂 | 161.4 | 5 | 2 | 4.5 | 27.74
37 |  | G | 16 | 黏砂 | 161.4 | 5 | 2 | 4.5 | 26.74
38 |  | G | 16 | 黏砂 | 161.4 | 5 | 2 | 4.5 | 28.67
39 | P-G5-2d | G | 16 | 黏砂 | 161.4 | 5 | 2 | 2 | 26.25
40 |  | G | 16 | 黏砂 | 161.4 | 5 | 2 | 2 | 23.62
41 |  | G | 16 | 黏砂 | 161.4 | 5 | 2 | 2 | 25.3
42 | P-G10-c | G | 16 | 黏砂 | 161.4 | 10 | 2 | 4.5 | 22.63
43 |  | G | 16 | 黏砂 | 161.4 | 10 | 2 | 4.5 | 22.75
44 |  | G | 16 | 黏砂 | 161.4 | 10 | 2 | 4.5 | 22.36
45 | P-G10-2d | G | 16 | 黏砂 | 161.4 | 10 | 2 | 2 | 15.8
46 |  | G | 16 | 黏砂 | 161.4 | 10 | 2 | 2 | 18.5
47 |  | G | 16 | 黏砂 | 161.4 | 10 | 2 | 2 | 17.03
48 | M-G2.5-c | G | 16 | 黏砂 | 161.4 | 2.5 | 2 | 4.5 | 32.26
49 |  | G | 16 | 黏砂 | 161.4 | 3.5 | 2 | 4.5 | 29.63
50 |  | G | 16 | 黏砂 | 161.4 | 4.5 | 2 | 4.5 | 34.27
51 | M-G5-c | G | 16 | 黏砂 | 161.4 | 5 | 2 | 4.5 | 28.19
52 |  | G | 16 | 黏砂 | 161.4 | 5 | 2 | 4.5 | 28.58
53 |  | G | 16 | 黏砂 | 161.4 | 5 | 2 | 4.5 | 28.42
54 | M-G10-c | G | 16 | 黏砂 | 161.4 | 10 | 2 | 4.5 | 22.9
55 |  | G | 16 | 黏砂 | 161.4 | 10 | 2 | 4.5 | 21.74
56 |  | G | 16 | 黏砂 | 161.4 | 10 | 2 | 4.5 | 18.23
57 | U-G2.5-1d | G | 16 | 黏砂 | 161.4 | 2.5 | 2 | 1 | 24.02 | Hu X , Xue W , Xue W ,et al.Bond strength of sand-coated deformed GFRP bars in UHPC, HPC, and NC[J].Construction & Building Materials, 2023(Nov.3):403.DOI:10.1016/j.conbuildmat.2023.133175.
58 | U-G2.5-1d | G | 16 | 黏砂 | 161.4 | 2.5 | 2 | 1 | 23.12
59 | U-G2.5-1d | G | 16 | 黏砂 | 161.4 | 2.5 | 2 | 1 | 23.96
60 | U-G5-1d | G | 16 | 黏砂 | 161.4 | 5 | 2 | 1 | 20.61
61 | U-G5-1d | G | 16 | 黏砂 | 161.4 | 5 | 2 | 1 | 21.81
62 | U-G5-1d | G | 16 | 黏砂 | 161.4 | 5 | 2 | 1 | 16.87
63 | U-G10-1d | G | 16 | 黏砂 | 161.4 | 10 | 2 | 1 | 14.93
64 | U-G10-1d | G | 16 | 黏砂 | 161.4 | 10 | 2 | 1 | 16.11
65 | U-G10-1d | G | 16 | 黏砂 | 161.4 | 10 | 2 | 1 | 13.12
66 | 13R-UH-1ED-CC | C | 13 | 带肋 | 124.9 | 1 | 1 | 5.27 | 19.74 | Yoo S J, Hong S H, Yoon Y S. Bonding behavior and prediction of helically ribbed CFRP bar embedded in ultra high-performance concrete (UHPC)[J]. Case Studies in Construction Materials, 2023, 19: e02253.
67 |  | C | 13 | 带肋 | 124.9 | 1 | 1 | 5.27 | 19.74
68 | 13R-UH-2ED-CC | C | 13 | 带肋 | 124.9 | 2 | 1 | 5.27 | 22.72
69 |  | C | 13 | 带肋 | 124.9 | 2 | 1 | 5.27 | 24.18
70 | 13R-UH-4ED-1.0C | C | 13 | 带肋 | 124.9 | 4 | 1 | 1 | 15.55
71 |  | C | 13 | 带肋 | 124.9 | 4 | 1 | 1 | 17.76
72 | 13R-UH-4ED-1.5C | C | 13 | 带肋 | 124.9 | 4 | 1 | 1.5 | 21.47
73 |  | C | 13 | 带肋 | 124.9 | 4 | 1 | 1.5 | 22.7
74 | 13R-UH-4ED-2.5C | C | 13 | 带肋 | 124.9 | 4 | 1 | 2.5 | 24.93
75 |  | C | 13 | 带肋 | 124.9 | 4 | 1 | 2.5 | 27.15
76 | 13R-UH-4ED-3.5C | C | 13 | 带肋 | 124.9 | 4 | 1 | 3.5 | 28.13
77 |  | C | 13 | 带肋 | 124.9 | 4 | 1 | 3.5 | 28.38
78 | 13R-UH-4ED-CC | C | 13 | 带肋 | 124.9 | 4 | 1 | 5.27 | 45.87
79 |  | C | 13 | 带肋 | 124.9 | 4 | 1 | 5.27 | 47.84
80 | 10R-UH-1ED-CC | C | 10 | 带肋 | 124.9 | 1 | 1 | 7 | 15.77
81 |  | C | 10 | 带肋 | 124.9 | 1 | 1 | 7 | 15.77
82 | 10R-UH-2ED-CC | C | 10 | 带肋 | 124.9 | 2 | 1 | 7 | 15.77
83 |  | C | 10 | 带肋 | 124.9 | 2 | 1 | 7 | 21.03
84 | 10R-UH-4ED-CC | C | 10 | 带肋 | 124.9 | 4 | 1 | 7 | 21.92
85 |  | C | 10 | 带肋 | 124.9 | 4 | 1 | 7 | 22.8
86 | 12S-UH-4ED-1.0C | C | 12 | 黏砂 | 124.9 | 4 | 1 | 1 | 15.06
87 |  | C | 12 | 黏砂 | 124.9 | 4 | 1 | 1 | 16.77
88 | 12S-UH-4ED-1.5C | C | 12 | 黏砂 | 124.9 | 4 | 1 | 1.5 | 18.75
89 |  | C | 12 | 黏砂 | 124.9 | 4 | 1 | 1.5 | 19.01
90 | 12S-UH-4ED-CC | C | 12 | 黏砂 | 124.9 | 4 | 1 | 4.9 | 18.26
91 |  | C | 12 | 黏砂 | 124.9 | 4 | 1 | 4.9 | 20.23
92 | G18-12-0% | G | 18 | 带肋 | 126.4 | 1 | 0 | 0.67 | 18.96 | Pan R, Zou J, Liao P, et al. Effects of fiber content and concrete cover on the local bond behavior of helically ribbed GFRP bar and UHPC[J]. Journal of Building Engineering, 2023, 80: 107939.
93 |  | G | 18 | 带肋 | 126.4 | 1 | 0 | 0.67 | 18.56
94 | G18-18-0% | G | 18 | 带肋 | 126.4 | 1 | 0 | 1 | 24.89
95 |  | G | 18 | 带肋 | 126.4 | 1 | 0 | 1 | 22.12
96 | G18-36-0% | G | 18 | 带肋 | 126.4 | 1 | 0 | 2 | 27.95
97 |  | G | 18 | 带肋 | 126.4 | 1 | 0 | 2 | 27.31
98 | G18-54-0% | G | 18 | 带肋 | 126.4 | 1 | 0 | 3 | 29.57
99 |  | G | 18 | 带肋 | 126.4 | 1 | 0 | 3 | 30.65
100 | G18-66-0% | G | 18 | 带肋 | 126.4 | 1 | 0 | 3.67 | 30.55
101 | G18-12-1% | G | 18 | 带肋 | 159.13 | 1 | 1 | 0.67 | 31.72
102 |  | G | 18 | 带肋 | 159.13 | 1 | 1 | 0.67 | 29.93
103 | G18-18-1% | G | 18 | 带肋 | 159.13 | 1 | 1 | 1 | 35.22
104 |  | G | 18 | 带肋 | 159.13 | 1 | 1 | 1 | 37.63
105 | G18-36-1% | G | 18 | 带肋 | 159.13 | 1 | 1 | 2 | 39.49
106 |  | G | 18 | 带肋 | 159.13 | 1 | 1 | 2 | 42.69
107 | G18-54-1% | G | 18 | 带肋 | 159.13 | 1 | 1 | 3 | 42.85
108 | G18-66-1% | G | 18 | 带肋 | 159.13 | 1 | 1 | 3.67 | 43.1
109 | G18-12-2% | G | 18 | 带肋 | 169.99 | 1 | 2 | 0.67 | 37.63
110 |  | G | 18 | 带肋 | 169.99 | 1 | 2 | 0.67 | 35.71
111 |  | G | 18 | 带肋 | 169.99 | 1 | 2 | 0.67 | 34.83
112 | G18-18-2% | G | 18 | 带肋 | 169.99 | 1 | 2 | 1 | 41.16
113 |  | G | 18 | 带肋 | 169.99 | 1 | 2 | 1 | 45.09
114 |  | G | 18 | 带肋 | 169.99 | 1 | 2 | 1 | 39.4
115 | G18-36-2% | G | 18 | 带肋 | 169.99 | 1 | 2 | 2 | 46.91
116 |  | G | 18 | 带肋 | 169.99 | 1 | 2 | 2 | 53.4
117 |  | G | 18 | 带肋 | 169.99 | 1 | 2 | 2 | 47.89
118 | G18-54-2% | G | 18 | 带肋 | 169.99 | 1 | 2 | 3 | 53
119 |  | G | 18 | 带肋 | 169.99 | 1 | 2 | 3 | 53.1
120 |  | G | 18 | 带肋 | 169.99 | 1 | 2 | 3 | 55.16
121 | G18-66-2% | G | 18 | 带肋 | 169.99 | 1 | 2 | 3.67 | 55.21
122 |  | G | 18 | 带肋 | 169.99 | 1 | 2 | 3.67 | 50.15
123 |  | G | 18 | 带肋 | 169.99 | 1 | 2 | 3.67 | 56.24
124 | G18-12-3% | G | 18 | 带肋 | 181.7 | 1 | 3 | 0.67 | 37.43
125 |  | G | 18 | 带肋 | 181.7 | 1 | 3 | 0.67 | 35.42
126 | G18-18-3% | G | 18 | 带肋 | 181.7 | 1 | 3 | 1 | 39.49
127 |  | G | 18 | 带肋 | 181.7 | 1 | 3 | 1 | 43.03
128 | G18-36-3% | G | 18 | 带肋 | 181.7 | 1 | 3 | 2 | 47.26
129 |  | G | 18 | 带肋 | 181.7 | 1 | 3 | 2 | 49.91
130 | G18-54-3% | G | 18 | 带肋 | 181.7 | 1 | 3 | 3 | 53.1
131 | G18-66-3% | G | 18 | 带肋 | 181.7 | 1 | 3 | 3.67 | 54.72
132 |  | G | 18 | 带肋 | 181.7 | 1 | 3 | 3.67 | 53.49
133 | G-10-D-10E | G | 10 | 带肋 | 174.8 | 1 | 2 | 1 | 21.17 | Pan R, Liao P, Zou J, et al. Experimental investigation on bond performance of helically ribbed GFRP rebar embedded in Ultra-high performance concrete[J]. Construction and Building Materials, 2022, 357: 129295.
134 |  | G | 10 | 带肋 | 174.8 | 1 | 2 | 1 | 20.69
135 | G-10-D-20E | G | 10 | 带肋 | 174.8 | 1 | 2 | 2 | 25.62
136 |  | G | 10 | 带肋 | 174.8 | 1 | 2 | 2 | 25.15
137 | G-10-D-30E | G | 10 | 带肋 | 174.8 | 1 | 2 | 3 | 25.81
138 | G-10-D-40E | G | 10 | 带肋 | 174.8 | 1 | 2 | 4 | 31.35
139 |  | G | 10 | 带肋 | 174.8 | 1 | 2 | 4 | 31.04
140 | G-10-D-50E | G | 10 | 带肋 | 174.8 | 1 | 2 | 5 | 32.95
141 |  | G | 10 | 带肋 | 174.8 | 1 | 2 | 5 | 33.1
142 | G-10-D-C | G | 10 | 带肋 | 174.8 | 1 | 2 | 7 | 32.31
143 |  | G | 10 | 带肋 | 174.8 | 1 | 2 | 7 | 34.85
144 | G-14-D-14E | G | 14 | 带肋 | 174.8 | 1 | 2 | 1 | 35.24
145 | G-14-D-28E | G | 14 | 带肋 | 174.8 | 1 | 2 | 2 | 42.22
146 |  | G | 14 | 带肋 | 174.8 | 1 | 2 | 2 | 41.9
147 | G-14-D-42E | G | 14 | 带肋 | 174.8 | 1 | 2 | 3 | 47.1
148 |  | G | 14 | 带肋 | 174.8 | 1 | 2 | 3 | 49.78
149 | G-14-D-56E | G | 14 | 带肋 | 174.8 | 1 | 2 | 4 | 51.64
150 |  | G | 14 | 带肋 | 174.8 | 1 | 2 | 4 | 54.81
151 | G-14-D-C | G | 14 | 带肋 | 174.8 | 1 | 2 | 4.86 | 52.86
152 |  | G | 14 | 带肋 | 174.8 | 1 | 2 | 4.86 | 51.89
153 | G-18-D-12E | G | 18 | 带肋 | 174.8 | 1 | 2 | 0.67 | 32.76
154 |  | G | 18 | 带肋 | 174.8 | 1 | 2 | 0.67 | 34.83
155 | G-18-D-18E | G | 18 | 带肋 | 174.8 | 1 | 2 | 1 | 39.4
156 |  | G | 18 | 带肋 | 174.8 | 1 | 2 | 1 | 37.19
157 | G-18-D-36E | G | 18 | 带肋 | 174.8 | 1 | 2 | 2 | 47.89
158 |  | G | 18 | 带肋 | 174.8 | 1 | 2 | 2 | 46.91
159 | G-18-D-54E | G | 18 | 带肋 | 174.8 | 1 | 2 | 3 | 55.16
160 | G-18-D-C | G | 18 | 带肋 | 174.8 | 1 | 2 | 0.67 | 56.24
161 | G-18-2D-12E | G | 18 | 带肋 | 174.8 | 2 | 2 | 1 | 25.35
162 |  | G | 18 | 带肋 | 174.8 | 2 | 2 | 1 | 22.77
163 | G-18-2D-18E | G | 18 | 带肋 | 174.8 | 2 | 2 | 2 | 31.51
164 |  | G | 18 | 带肋 | 174.8 | 2 | 2 | 2 | 29.74
165 | G-18-2D-36E | G | 18 | 带肋 | 174.8 | 2 | 2 | 3 | 39.72
166 |  | G | 18 | 带肋 | 174.8 | 2 | 2 | 3 | 42.07
167 | G-18-2D-C | G | 18 | 带肋 | 174.8 | 2 | 2 | 0.67 | 52.27
168 |  | G | 18 | 带肋 | 174.8 | 2 | 2 | 0.67 | 51.01
169 | C-8-3d-9.4d | C | 8 | 带肋 | 160.3 | 3 | 2 | 9.4 | 20.78 | Ke L , Ai Z , Feng D Y .Interfacial bond behavior between ribbed CFRP bars and UHPFRC: Effects of anchorage length and cover thickness[J].Engineering structures, 2023, 286(Jul.1):1.1-1.13.DOI:10.1016/j.engstruct.2023.116140.
170 |  | C | 8 | 带肋 | 160.3 | 3 | 2 | 9.4 | 18.66
171 |  | C | 8 | 带肋 | 160.3 | 3 | 2 | 9.4 | 23.07
172 | C-8-4d-9.4d | C | 8 | 带肋 | 160.3 | 4 | 2 | 9.4 | 18.47
173 |  | C | 8 | 带肋 | 160.3 | 4 | 2 | 9.4 | 19.89
174 |  | C | 8 | 带肋 | 160.3 | 4 | 2 | 9.4 | 18.53
175 | C-8-5d-9.4d | C | 8 | 带肋 | 160.3 | 5 | 2 | 9.4 | 17.28
176 |  | C | 8 | 带肋 | 160.3 | 5 | 2 | 9.4 | 18.03
177 | C-10-3d-7.5d | C | 10 | 带肋 | 160.3 | 3 | 2 | 7.5 | 22.88
178 |  | C | 10 | 带肋 | 160.3 | 3 | 2 | 7.5 | 24.02
179 | C-10-4d-7.5d | C | 10 | 带肋 | 160.3 | 4 | 2 | 7.5 | 18.05
180 |  | C | 10 | 带肋 | 160.3 | 4 | 2 | 7.5 | 20.01
181 |  | C | 10 | 带肋 | 160.3 | 4 | 2 | 7.5 | 20.18
182 | C-10-5d-7.5d | C | 10 | 带肋 | 160.3 | 5 | 2 | 7.5 | 17.47
183 |  | C | 10 | 带肋 | 160.3 | 5 | 2 | 7.5 | 18.06
184 |  | C | 10 | 带肋 | 160.3 | 5 | 2 | 7.5 | 19.43
185 | C-12-2d-6.3d | C | 12 | 带肋 | 160.3 | 2 | 2 | 6.3 | 37.98
186 |  | C | 12 | 带肋 | 160.3 | 2 | 2 | 6.3 | 42.23
187 |  | C | 12 | 带肋 | 160.3 | 2 | 2 | 6.3 | 34.21
188 | C-12-3d-6.3d | C | 12 | 带肋 | 160.3 | 3 | 2 | 6.3 | 39.41
189 |  | C | 12 | 带肋 | 160.3 | 3 | 2 | 6.3 | 37.89
190 |  | C | 12 | 带肋 | 160.3 | 3 | 2 | 6.3 | 35.18
191 | C-12-4d-6.3d | C | 12 | 带肋 | 160.3 | 4 | 2 | 6.3 | 37.06
192 |  | C | 12 | 带肋 | 160.3 | 4 | 2 | 6.3 | 36.79
193 |  | C | 12 | 带肋 | 160.3 | 4 | 2 | 6.3 | 32.38
194 | C-12-5d-6.3d | C | 12 | 带肋 | 160.3 | 5 | 2 | 6.3 | 36.75
195 |  | C | 12 | 带肋 | 160.3 | 5 | 2 | 6.3 | 34.36
196 |  | C | 12 | 带肋 | 160.3 | 5 | 2 | 6.3 | 38.13
197 | E-12-5d-1d | C | 12 | 带肋 | 160.3 | 5 | 2 | 1 | 22.32
198 |  | C | 12 | 带肋 | 160.3 | 5 | 2 | 1 | 20.32
199 |  | C | 12 | 带肋 | 160.3 | 5 | 2 | 1 | 21.65
200 | E-12-5d-2d | C | 12 | 带肋 | 160.3 | 5 | 2 | 2 | 25.81
201 |  | C | 12 | 带肋 | 160.3 | 5 | 2 | 2 | 27.21
202 |  | C | 12 | 带肋 | 160.3 | 5 | 2 | 2 | 27.37
203 | E-12-5d-3d | C | 12 | 带肋 | 160.3 | 5 | 2 | 3 | 31.15
204 |  | C | 12 | 带肋 | 160.3 | 5 | 2 | 3 | 34.92
205 |  | C | 12 | 带肋 | 160.3 | 5 | 2 | 3 | 33.17
206 | E-12-5d-4d | C | 12 | 带肋 | 160.3 | 5 | 2 | 4 | 40.35
207 |  | C | 12 | 带肋 | 160.3 | 5 | 2 | 4 | 29.75
208 |  | C | 12 | 带肋 | 160.3 | 5 | 2 | 4 | 32.09
209 | B-C1 | B | 12 | 光圆 | 93.7 | 3.5 | 0 | 6.3 | 13.21 | Liang K, Chen L, Shan Z, et al. Experimental and theoretical study on bond behavior of helically wound FRP bars with different rib geometry embedded in ultra-high-performance concrete[J]. Engineering Structures, 2023, 281: 115769.
210 |  | B | 12 | 光圆 | 93.7 | 3.5 | 0 | 6.3 | 15.29
211 | G-C1 | G | 12 | 光圆 | 93.7 | 3.5 | 0 | 6.3 | 11.06
212 |  | G | 12 | 光圆 | 93.7 | 3.5 | 0 | 6.3 | 12.01
213 | B-S-C1 | B | 12 | 带肋 | 93.7 | 3.5 | 0 | 6.3 | 24.06
214 |  | B | 12 | 带肋 | 93.7 | 3.5 | 0 | 6.3 | 23.63
215 | G-S-C1 | G | 12 | 带肋 | 93.7 | 3.5 | 0 | 6.3 | 25.4
216 |  | G | 12 | 带肋 | 93.7 | 3.5 | 0 | 6.3 | 25.53
217 | B-D-C1 | B | 12 | 带肋 | 93.7 | 3.5 | 0 | 6.3 | 28.75
218 |  | B | 12 | 带肋 | 93.7 | 3.5 | 0 | 6.3 | 29.83
219 | G-D-C1 | G | 12 | 带肋 | 93.7 | 3.5 | 0 | 6.3 | 29.76
220 |  | G | 12 | 带肋 | 93.7 | 3.5 | 0 | 6.3 | 26.67
221 | B-C2 | B | 12 | 光圆 | 110.4 | 3.5 | 1 | 6.3 | 11.06
222 |  | B | 12 | 光圆 | 110.4 | 3.5 | 1 | 6.3 | 10.36
223 | G-C2 | G | 12 | 光圆 | 110.4 | 3.5 | 1 | 6.3 | 13.9
224 |  | G | 12 | 光圆 | 110.4 | 3.5 | 1 | 6.3 | 11.69
225 | B-S-C2 | B | 12 | 带肋 | 110.4 | 3.5 | 1 | 6.3 | 24.45
226 |  | B | 12 | 带肋 | 110.4 | 3.5 | 1 | 6.3 | 25.15
227 | G-S-C2 | G | 12 | 带肋 | 110.4 | 3.5 | 1 | 6.3 | 24.9
228 |  | G | 12 | 带肋 | 110.4 | 3.5 | 1 | 6.3 | 28.06
229 | B-D-C2 | B | 12 | 带肋 | 110.4 | 3.5 | 1 | 6.3 | 40.12
230 |  | B | 12 | 带肋 | 110.4 | 3.5 | 1 | 6.3 | 36.78
231 | G-D-C2 | G | 12 | 带肋 | 110.4 | 3.5 | 1 | 6.3 | 41.64
232 |  | G | 12 | 带肋 | 110.4 | 3.5 | 1 | 6.3 | 40.76
233 | B-C3 | B | 12 | 光圆 | 122.1 | 3.5 | 2 | 6.3 | 15.23
234 |  | B | 12 | 光圆 | 122.1 | 3.5 | 2 | 6.3 | 13.96
235 | G-C3 | G | 12 | 光圆 | 122.1 | 3.5 | 2 | 6.3 | 10.43
236 |  | G | 12 | 光圆 | 122.1 | 3.5 | 2 | 6.3 | 9.67
237 | B-S-C3 | B | 12 | 带肋 | 122.1 | 3.5 | 2 | 6.3 | 25.91
238 |  | B | 12 | 带肋 | 122.1 | 3.5 | 2 | 6.3 | 24.58
239 | G-S-C3 | G | 12 | 带肋 | 122.1 | 3.5 | 2 | 6.3 | 25.91
240 |  | G | 12 | 带肋 | 122.1 | 3.5 | 2 | 6.3 | 27.42
241 | B-D-C3 | B | 12 | 带肋 | 122.1 | 3.5 | 2 | 6.3 | 38.23
242 |  | B | 12 | 带肋 | 122.1 | 3.5 | 2 | 6.3 | 38.73
243 | G-D-C3 | G | 12 | 带肋 | 122.1 | 3.5 | 2 | 6.3 | 41.77
244 |  | G | 12 | 带肋 | 122.1 | 3.5 | 2 | 6.3 | 40.57
245 | B12C2A | C | 12 | 带肋 | 169.5 | 5 | 2 | 5.75 | 29.89 | Ke L, Liang L, Feng Z, et al. Bond performance of CFRP bars embedded in UHPFRC incorporating orientation and content of steel fibers[J]. Journal of Building Engineering, 2023, 73: 106827.
246 |  | C | 12 | 带肋 | 169.5 | 5 | 2 | 5.75 | 33.46
247 |  | C | 12 | 带肋 | 169.5 | 5 | 2 | 5.75 | 35.01
248 | B12C2A0 | C | 12 | 带肋 | 169.5 | 5 | 2 | 5.75 | 37.31
249 |  | C | 12 | 带肋 | 169.5 | 5 | 2 | 5.75 | 29.98
250 | B12C2A30 | C | 12 | 带肋 | 169.5 | 5 | 2 | 5.75 | 34.94
251 |  | C | 12 | 带肋 | 169.5 | 5 | 2 | 5.75 | 33.27
252 |  | C | 12 | 带肋 | 169.5 | 5 | 2 | 5.75 | 36.57
253 | B12C2A45 | C | 12 | 带肋 | 169.5 | 5 | 2 | 5.75 | 29.6
254 |  | C | 12 | 带肋 | 169.5 | 5 | 2 | 5.75 | 42.59
255 |  | C | 12 | 带肋 | 169.5 | 5 | 2 | 5.75 | 33.7
256 | B12C2A60 | C | 12 | 带肋 | 169.5 | 5 | 2 | 5.75 | 42.51
257 |  | C | 12 | 带肋 | 169.5 | 5 | 2 | 5.75 | 28.74
258 |  | C | 12 | 带肋 | 169.5 | 5 | 2 | 5.75 | 32.82
259 | B12C2A90 | C | 12 | 带肋 | 169.5 | 5 | 2 | 5.75 | 35.49
260 |  | C | 12 | 带肋 | 169.5 | 5 | 2 | 5.75 | 30.01
261 |  | C | 12 | 带肋 | 169.5 | 5 | 2 | 5.75 | 40.12
262 | B12C1.5A | C | 12 | 带肋 | 142.78 | 5 | 1.5 | 5.75 | 21.03
263 |  | C | 12 | 带肋 | 142.78 | 5 | 1.5 | 5.75 | 33.19
264 |  | C | 12 | 带肋 | 142.78 | 5 | 1.5 | 5.75 | 34.67
265 | B12C2.5A | C | 12 | 带肋 | 157.26 | 5 | 2.5 | 5.75 | 34.36
266 |  | C | 12 | 带肋 | 157.26 | 5 | 2.5 | 5.75 | 33.98
267 |  | C | 12 | 带肋 | 157.26 | 5 | 2.5 | 5.75 | 33.73
268 | B10C2A | C | 10 | 带肋 | 169.5 | 5 | 2 | 7 | 17.42
269 |  | C | 10 | 带肋 | 169.5 | 5 | 2 | 7 | 18.03
270 |  | C | 10 | 带肋 | 169.5 | 5 | 2 | 7 | 19.42
271 | B10C2A0 | C | 10 | 带肋 | 169.5 | 5 | 2 | 7 | 21.67
272 |  | C | 10 | 带肋 | 169.5 | 5 | 2 | 7 | 20.62
273 |  | C | 10 | 带肋 | 169.5 | 5 | 2 | 7 | 20.73
274 | B10C2A90 | C | 10 | 带肋 | 169.5 | 5 | 2 | 7 | 22.77
275 |  | C | 10 | 带肋 | 169.5 | 5 | 2 | 7 | 21.62
276 |  | C | 10 | 带肋 | 169.5 | 5 | 2 | 7 | 21.93
277 | B8C2A0 | C | 8 | 带肋 | 169.5 | 5 | 2 | 8.8 | 13.69
278 |  | C | 8 | 带肋 | 169.5 | 5 | 2 | 8.8 | 16.13
279 |  | C | 8 | 带肋 | 169.5 | 5 | 2 | 8.8 | 16.75
280 | B8C2A90 | C | 8 | 带肋 | 169.5 | 5 | 2 | 8.8 | 18.35
281 |  | C | 8 | 带肋 | 169.5 | 5 | 2 | 8.8 | 17.02
282 |  | C | 8 | 带肋 | 169.5 | 5 | 2 | 8.8 | 15.64
283 | G12-5d-Ⅱ-SB2-PA2 | G | 12 | 带肋 | 125.2 | 5 | 2 | 5.75 | 35.4 | Tong D, Chi Y, Huang L, et al. Bond performance and physically explicable mathematical model of helically wound GFRP bar embedded in UHPC[J]. Journal of Building Engineering, 2023, 69: 106322.
284 |  | G | 12 | 带肋 | 125.2 | 5 | 2 | 5.75 | 37.1
285 |  | G | 12 | 带肋 | 125.2 | 5 | 2 | 5.75 | 34.1
286 | G16-5d-Ⅱ-SB2-PA2 | G | 16 | 带肋 | 125.2 | 5 | 2 | 4.19 | 23.2
287 |  | G | 16 | 带肋 | 125.2 | 5 | 2 | 4.19 | 24
288 |  | G | 16 | 带肋 | 125.2 | 5 | 2 | 4.19 | 25.4
289 | G20-5d-Ⅱ-SB2-PA2 | G | 20 | 带肋 | 125.2 | 5 | 2 | 3.25 | 21.7
290 |  | G | 20 | 带肋 | 125.2 | 5 | 2 | 3.25 | 19.9
291 | G20-3d-Ⅱ-SB2-PA2 | G | 20 | 带肋 | 125.2 | 3 | 2 | 3.25 | 28.95
292 |  | G | 20 | 带肋 | 125.2 | 3 | 2 | 3.25 | 25.96
293 |  | G | 20 | 带肋 | 125.2 | 3 | 2 | 3.25 | 27.11
294 | G20-4d-Ⅱ-SB2-PA2 | G | 20 | 带肋 | 125.2 | 4 | 2 | 3.25 | 25.22
295 |  | G | 20 | 带肋 | 125.2 | 4 | 2 | 3.25 | 26.2
296 |  | G | 20 | 带肋 | 125.2 | 4 | 2 | 3.25 | 24.36
297 | G20-3d-Ⅰ-SB2-PA2 | G | 20 | 带肋 | 125.2 | 4 | 2 | 2 | 17.12
298 |  | G | 20 | 带肋 | 125.2 | 4 | 2 | 2 | 15.92
299 |  | G | 20 | 带肋 | 125.2 | 4 | 2 | 2 | 20.31
300 | G20-3d-Ⅲ-SB2-PA2 | G | 20 | 带肋 | 125.2 | 4 | 2 | 4.5 | 29.64
301 |  | G | 20 | 带肋 | 125.2 | 4 | 2 | 4.5 | 25.65
302 |  | G | 20 | 带肋 | 125.2 | 4 | 2 | 4.5 | 27.78
303 | G20-4d-Ⅱ-S00-P00 | G | 20 | 带肋 | 96.9 | 4 | 0 | 3.25 | 13.35
304 |  | G | 20 | 带肋 | 96.9 | 4 | 0 | 3.25 | 15.79
305 |  | G | 20 | 带肋 | 96.9 | 4 | 0 | 3.25 | 14.42
306 | G20-4d-Ⅱ-SB2-P00 | G | 20 | 带肋 | 119.9 | 4 | 2 | 3.25 | 21.23
307 |  | G | 20 | 带肋 | 119.9 | 4 | 2 | 3.25 | 23.21
308 |  | G | 20 | 带肋 | 119.9 | 4 | 2 | 3.25 | 22.35
309 | G20-4d-Ⅱ-S00-PA2 | G | 20 | 带肋 | 90.1 | 4 | 0 | 3.25 | 11.86
310 |  | G | 20 | 带肋 | 90.1 | 4 | 0 | 3.25 | 10.64
311 |  | G | 20 | 带肋 | 90.1 | 4 | 0 | 3.25 | 13.93
312 | G20-4d-Ⅱ-SB1-PA2 | G | 20 | 带肋 | 113.7 | 4 | 2 | 3.25 | 16.36
313 |  | G | 20 | 带肋 | 113.7 | 4 | 2 | 3.25 | 20.28
314 | G20-4d-Ⅱ-SB3-PA2 | G | 20 | 带肋 | 132.2 | 4 | 2 | 3.25 | 26.24
315 |  | G | 20 | 带肋 | 132.2 | 4 | 2 | 3.25 | 28.36
316 |  | G | 20 | 带肋 | 132.2 | 4 | 2 | 3.25 | 29.43
317 | G20-4d-Ⅱ-SA2-PA2 | G | 20 | 带肋 | 118.3 | 4 | 2 | 3.25 | 23.31
318 |  | G | 20 | 带肋 | 118.3 | 4 | 2 | 3.25 | 21.25
319 |  | G | 20 | 带肋 | 118.3 | 4 | 2 | 3.25 | 24.17
320 | G20-4d-Ⅱ-SC2-PA2 | G | 20 | 带肋 | 126.4 | 4 | 2 | 3.25 | 25.19
321 |  | G | 20 | 带肋 | 126.4 | 4 | 2 | 3.25 | 26.51
322 |  | G | 20 | 带肋 | 126.4 | 4 | 2 | 3.25 | 23.16
323 | G20-4d-Ⅱ-SB2-PA1 | G | 20 | 带肋 | 120.8 | 4 | 2 | 3.25 | 24.26
324 |  | G | 20 | 带肋 | 120.8 | 4 | 2 | 3.25 | 21.18
325 |  | G | 20 | 带肋 | 120.8 | 4 | 2 | 3.25 | 22.88
326 | G20-4d-Ⅱ-SB2-PA3 | G | 20 | 带肋 | 115.7 | 4 | 2 | 3.25 | 20.15
327 |  | G | 20 | 带肋 | 115.7 | 4 | 2 | 3.25 | 21.42
328 |  | G | 20 | 带肋 | 115.7 | 4 | 2 | 3.25 | 23.44
329 | G20-4d-Ⅱ-SB2-PB2 | G | 20 | 带肋 | 119.7 | 4 | 2 | 3.25 | 25.72
330 |  | G | 20 | 带肋 | 119.7 | 4 | 2 | 3.25 | 23.97
331 |  | G | 20 | 带肋 | 119.7 | 4 | 2 | 3.25 | 22.06
332 | G20-4d-Ⅱ-SB2-PC2 | G | 20 | 带肋 | 119.1 | 4 | 2 | 3.25 | 23.9
333 |  | G | 20 | 带肋 | 119.1 | 4 | 2 | 3.25 | 21.01
334 | G14-5d-sand | G | 14 | 黏砂 | 125.62 | 5 | 1 | 4.86 | 16.6 | 李益达.配GFRP筋UHPC构件的拉伸与粘结性能研究[D].重庆交通大学,2023.
335 |  | G | 14 | 黏砂 | 125.62 | 5 | 1 | 4.86 | 17.08
336 |  | G | 14 | 黏砂 | 125.62 | 5 | 1 | 4.86 | 18.08
337 | G14-1.5d-sand | G | 14 | 黏砂 | 125.62 | 1.5 | 1 | 4.86 | 17.02
338 |  | G | 14 | 黏砂 | 125.62 | 1.5 | 1 | 4.86 | 19.04
339 | G14-5d-deformed | G | 14 | 带肋 | 125.62 | 5 | 1 | 4.86 | 20.28
340 |  | G | 14 | 带肋 | 125.62 | 5 | 1 | 4.86 | 20.71
341 |  | G | 14 | 带肋 | 125.62 | 5 | 1 | 4.86 | 21.37
342 | G12-130-1-5 | G | 12 | 黏砂 | 130 | 5 | 2 | 1 | 20.91 | 江佳正.GFRP筋与UHPC粘结性能研究[D].哈尔滨工程大学,2023.
343 |  | G | 12 | 黏砂 | 130 | 5 | 2 | 1 | 19.78
344 |  | G | 12 | 黏砂 | 130 | 5 | 2 | 1 | 22.12
345 | G12-130-1.5-5 | G | 12 | 黏砂 | 130 | 5 | 2 | 1.5 | 25.01
346 |  | G | 12 | 黏砂 | 130 | 5 | 2 | 1.5 | 25.96
347 |  | G | 12 | 黏砂 | 130 | 5 | 2 | 1.5 | 25.94
348 | G12-130-2-5 | G | 12 | 黏砂 | 130 | 5 | 2 | 2 | 27.38
349 |  | G | 12 | 黏砂 | 130 | 5 | 2 | 2 | 28.27
350 |  | G | 12 | 黏砂 | 130 | 5 | 2 | 2 | 29.47
351 | G12-130-2-2.5 | G | 12 | 黏砂 | 130 | 2.5 | 2 | 2 | 49.91
352 |  | G | 12 | 黏砂 | 130 | 2.5 | 2 | 2 | 51.33
353 | G12-130-2-7.5 | G | 12 | 黏砂 | 130 | 7.5 | 2 | 2 | 22.84
354 |  | G | 12 | 黏砂 | 130 | 7.5 | 2 | 2 | 21.57
355 |  | G | 12 | 黏砂 | 130 | 7.5 | 2 | 2 | 24.63
356 | G16-130-1-5 | G | 16 | 黏砂 | 130 | 5 | 2 | 1 | 18.18
357 |  | G | 16 | 黏砂 | 130 | 5 | 2 | 1 | 17.93
358 |  | G | 16 | 黏砂 | 130 | 5 | 2 | 1 | 18.92
359 | G16-130-1.5-5 | G | 16 | 黏砂 | 130 | 5 | 2 | 1.5 | 19.38
360 |  | G | 16 | 黏砂 | 130 | 5 | 2 | 1.5 | 21.58
361 |  | G | 16 | 黏砂 | 130 | 5 | 2 | 1.5 | 19.97
362 | G16-130-2-5 | G | 16 | 黏砂 | 130 | 5 | 2 | 2 | 24.16
363 |  | G | 16 | 黏砂 | 130 | 5 | 2 | 2 | 26.11
364 | G16-130-2-2.5 | G | 16 | 黏砂 | 130 | 2.5 | 2 | 2 | 34.77
365 |  | G | 16 | 黏砂 | 130 | 2.5 | 2 | 2 | 34.74
366 |  | G | 16 | 黏砂 | 130 | 2.5 | 2 | 2 | 32.73
367 | G16-130-2-7.5 | G | 16 | 黏砂 | 130 | 7.5 | 2 | 2 | 19.27
368 |  | G | 16 | 黏砂 | 130 | 7.5 | 2 | 2 | 22.03
369 | G20-130-1-5 | G | 20 | 黏砂 | 130 | 5 | 2 | 1 | 17.32
370 |  | G | 20 | 黏砂 | 130 | 5 | 2 | 1 | 17.72
371 | G20-130-1.5-5 | G | 20 | 黏砂 | 130 | 5 | 2 | 1.5 | 18.51
372 |  | G | 20 | 黏砂 | 130 | 5 | 2 | 1.5 | 18.77
373 |  | G | 20 | 黏砂 | 130 | 5 | 2 | 1.5 | 19.21
374 | G20-130-2-5 | G | 20 | 黏砂 | 130 | 5 | 2 | 2 | 21.47
375 |  | G | 20 | 黏砂 | 130 | 5 | 2 | 2 | 20
376 | G20-130-2-2.5 | G | 20 | 黏砂 | 130 | 2.5 | 2 | 2 | 29.87
377 |  | G | 20 | 黏砂 | 130 | 2.5 | 2 | 2 | 26.99
378 | G20-130-2-7.5 | G | 20 | 黏砂 | 130 | 7.5 | 2 | 2 | 19.25
379 |  | G | 20 | 黏砂 | 130 | 7.5 | 2 | 2 | 19.7
380 |  | G | 20 | 黏砂 | 130 | 7.5 | 2 | 2 | 20.05
381 | G12-130-2-10 | G | 12 | 黏砂 | 130 | 10 | 2 | 2 | 18.26
382 |  | G | 12 | 黏砂 | 130 | 10 | 2 | 2 | 17.82
383 | G12-130-2-12.5 | G | 12 | 黏砂 | 130 | 12.5 | 2 | 2 | 15.41
384 |  | G | 12 | 黏砂 | 130 | 12.5 | 2 | 2 | 15.01
385 |  | G | 12 | 黏砂 | 130 | 12.5 | 2 | 2 | 15
386 | G12-130-2-15 | G | 12 | 黏砂 | 130 | 15 | 2 | 2 | 11.98
387 |  | G | 12 | 黏砂 | 130 | 15 | 2 | 2 | 10.24
388 | G12-130-1.25-5 | G | 12 | 黏砂 | 130 | 5 | 2 | 1.25 | 23.76
389 |  | G | 12 | 黏砂 | 130 | 5 | 2 | 1.25 | 23.5
390 |  | G | 12 | 黏砂 | 130 | 5 | 2 | 1.25 | 24.94
391 | G12-130-1.75-5 | G | 12 | 黏砂 | 130 | 5 | 2 | 1.75 | 27.3
392 |  | G | 12 | 黏砂 | 130 | 5 | 2 | 1.75 | 26.78
393 |  | G | 12 | 黏砂 | 130 | 5 | 2 | 1.75 | 27.07
394 | G12-130-2.25-5 | G | 12 | 黏砂 | 130 | 5 | 2 | 2.25 | 29.48
395 |  | G | 12 | 黏砂 | 130 | 5 | 2 | 2.25 | 30.88
396 |  | G | 12 | 黏砂 | 130 | 5 | 2 | 2.25 | 30.91
397 | G12-130-2.5-5 | G | 12 | 黏砂 | 130 | 5 | 2 | 2.5 | 31.55
398 |  | G | 12 | 黏砂 | 130 | 5 | 2 | 2.5 | 33.01
399 |  | G | 12 | 黏砂 | 130 | 5 | 2 | 2.5 | 31.66
400 | G12-130-5.75-5 | G | 12 | 黏砂 | 130 | 5 | 2 | 5.75 | 33.72
401 |  | G | 12 | 黏砂 | 130 | 5 | 2 | 5.75 | 33.66
402 | G12-140-2.5-5 | G | 12 | 黏砂 | 140 | 5 | 2 | 2.5 | 27.15
403 |  | G | 12 | 黏砂 | 140 | 5 | 2 | 2.5 | 27.64
404 | G16-140-2-5 | G | 16 | 黏砂 | 140 | 5 | 2 | 2 | 21.1
405 |  | G | 16 | 黏砂 | 140 | 5 | 2 | 2 | 22.71
406 | G12-120-2.5-5 | G | 12 | 黏砂 | 120 | 5 | 2 | 2.5 | 33.45
407 |  | G | 12 | 黏砂 | 120 | 5 | 2 | 2.5 | 34.34
408 |  | G | 12 | 黏砂 | 120 | 5 | 2 | 2.5 | 33.5
409 | G16-120-2-10 | G | 16 | 黏砂 | 120 | 10 | 2 | 2 | 17.91
410 |  | G | 16 | 黏砂 | 120 | 10 | 2 | 2 | 18.66
411 | G10-2db-vf1 | G | 10 | 黏砂 | 130.08 | 2 | 1 | 7 | 44.45 | 邓吉东.GFRP筋超高性能混凝土梁受弯性能试验与计算理论研究[D].湖南大学,2023.
412 |  | G | 10 | 黏砂 | 130.08 | 2 | 1 | 7 | 36.43
413 |  | G | 10 | 黏砂 | 130.08 | 2 | 1 | 7 | 35.14
414 | G10-3db-vf1 | G | 10 | 黏砂 | 130.08 | 3 | 1 | 7 | 26.7
415 |  | G | 10 | 黏砂 | 130.08 | 3 | 1 | 7 | 23.67
416 |  | G | 10 | 黏砂 | 130.08 | 3 | 1 | 7 | 35.24
417 | G10-4db-vf1 | G | 10 | 黏砂 | 130.08 | 4 | 1 | 7 | 31.1
418 |  | G | 10 | 黏砂 | 130.08 | 4 | 1 | 7 | 26.9
419 |  | G | 10 | 黏砂 | 130.08 | 4 | 1 | 7 | 34.97
420 | G10-5db-vf1 | G | 10 | 黏砂 | 130.08 | 5 | 1 | 7 | 26.48
421 |  | G | 10 | 黏砂 | 130.08 | 5 | 1 | 7 | 29.36
422 |  | G | 10 | 黏砂 | 130.08 | 5 | 1 | 7 | 33.9
423 | G10-2db-vf2 | G | 10 | 黏砂 | 142.38 | 2 | 2 | 7 | 36.43
424 |  | G | 10 | 黏砂 | 142.38 | 2 | 2 | 7 | 32.44
425 |  | G | 10 | 黏砂 | 142.38 | 2 | 2 | 7 | 34.44
426 | G10-3db-vf2 | G | 10 | 黏砂 | 142.38 | 3 | 2 | 7 | 29.27
427 |  | G | 10 | 黏砂 | 142.38 | 3 | 2 | 7 | 34.53
428 |  | G | 10 | 黏砂 | 142.38 | 3 | 2 | 7 | 36.21
429 | G10-4db-vf2 | G | 10 | 黏砂 | 142.38 | 4 | 2 | 7 | 32.63
430 |  | G | 10 | 黏砂 | 142.38 | 4 | 2 | 7 | 33.57
431 |  | G | 10 | 黏砂 | 142.38 | 4 | 2 | 7 | 29.3
432 | G10-5db-vf2 | G | 10 | 黏砂 | 142.38 | 5 | 2 | 7 | 33.05
433 |  | G | 10 | 黏砂 | 142.38 | 5 | 2 | 7 | 36.41
434 |  | G | 10 | 黏砂 | 142.38 | 5 | 2 | 7 | 34.12
435 | B8-S1.5P0-N0 | B | 8 | 带肋 | 155.1 | 5 | 1.5 | 8.875 | 25.73 | 林春志.玄武岩纤维复合筋与超高性能混凝土粘结性能研究[D].河南工业大学,2023.
436 |  | B | 8 | 带肋 | 155.1 | 5 | 1.5 | 8.875 | 29.32
437 |  | B | 8 | 带肋 | 155.1 | 5 | 1.5 | 8.875 | 32.41
438 | B12-S1.5P0-N0 | B | 12 | 带肋 | 155.1 | 5 | 1.5 | 5.75 | 24.31
439 |  | B | 12 | 带肋 | 155.1 | 5 | 1.5 | 5.75 | 24.09
440 |  | B | 12 | 带肋 | 155.1 | 5 | 1.5 | 5.75 | 23.38
441 | B16-S1.5P0-N0 | B | 16 | 带肋 | 155.1 | 5 | 1.5 | 4.2 | 17.62
442 |  | B | 16 | 带肋 | 155.1 | 5 | 1.5 | 4.2 | 17.99
443 |  | B | 16 | 带肋 | 155.1 | 5 | 1.5 | 4.2 | 16.63
444 | B20-S1.5P0-N0 | B | 20 | 带肋 | 155.1 | 5 | 1.5 | 3.25 | 11.85
445 |  | B | 20 | 带肋 | 155.1 | 5 | 1.5 | 3.25 | 13.27
446 |  | B | 20 | 带肋 | 155.1 | 5 | 1.5 | 3.25 | 12.61
447 | B12-S0P0-N0 | B | 12 | 带肋 | 148.97 | 5 | 0 | 5.75 | 24.78
448 |  | B | 12 | 带肋 | 148.97 | 5 | 0 | 5.75 | 21.68
449 |  | B | 12 | 带肋 | 148.97 | 5 | 0 | 5.75 | 22.91
450 | B12-S0.5P0-N0 | B | 12 | 带肋 | 152.13 | 5 | 0.5 | 5.75 | 25.63
451 |  | B | 12 | 带肋 | 152.13 | 5 | 0.5 | 5.75 | 23.61
452 |  | B | 12 | 带肋 | 152.13 | 5 | 0.5 | 5.75 | 24.52
453 | B12-S1P0-N0 | B | 12 | 带肋 | 159.36 | 5 | 1 | 5.75 | 26.93
454 |  | B | 12 | 带肋 | 159.36 | 5 | 1 | 5.75 | 26.22
455 |  | B | 12 | 带肋 | 159.36 | 5 | 1 | 5.75 | 21.91
456 | G13-1db | G | 13 | 带肋 | 201.8 | 1 | 2 | 5.27 | 22.43 | Yoo D Y , Kwon K Y , Park J J ,et al.Local bond-slip response of GFRP rebar in ultra-high-performance fiber-reinforced concrete[J].Composite Structures, 2015, 120:53-64.DOI:10.1016/j.compstruct.2014.09.055.
457 |  | G | 13 | 带肋 | 201.8 | 1 | 2 | 5.27 | 21.1
458 | G13-1.5db | G | 13 | 带肋 | 201.8 | 1.5 | 2 | 5.27 | 22.79
459 |  | G | 13 | 带肋 | 201.8 | 1.5 | 2 | 5.27 | 22.77
460 | G13-2db | G | 13 | 带肋 | 201.8 | 2 | 2 | 5.27 | 21.99
461 |  | G | 13 | 带肋 | 201.8 | 2 | 2 | 5.27 | 17.19
462 | G13-3db | G | 13 | 带肋 | 201.8 | 3 | 2 | 5.27 | 17.05
463 |  | G | 13 | 带肋 | 201.8 | 3 | 2 | 5.27 | 16.59
464 | G13-4db | G | 13 | 带肋 | 201.8 | 4 | 2 | 5.27 | 17.16
465 |  | G | 13 | 带肋 | 201.8 | 4 | 2 | 5.27 | 16.28
466 | G16-1db | G | 16 | 带肋 | 201.8 | 1 | 2 | 4.19 | 26.41
467 |  | G | 16 | 带肋 | 201.8 | 1 | 2 | 4.19 | 28.62
468 | G16-1.5db | G | 16 | 带肋 | 201.8 | 1.5 | 2 | 4.19 | 27.64
469 |  | G | 16 | 带肋 | 201.8 | 1.5 | 2 | 4.19 | 24.25
470 | G16-2db | G | 16 | 带肋 | 201.8 | 2 | 2 | 4.19 | 24.46
471 |  | G | 16 | 带肋 | 201.8 | 2 | 2 | 4.19 | 23.9
472 | G16-3db | G | 16 | 带肋 | 201.8 | 3 | 2 | 4.19 | 21.99
473 |  | G | 16 | 带肋 | 201.8 | 3 | 2 | 4.19 | 20.94
474 | G16-4db | G | 16 | 带肋 | 201.8 | 4 | 2 | 4.19 | 18.69
475 |  | G | 16 | 带肋 | 201.8 | 4 | 2 | 4.19 | 19.89