## Sheet1
筋类型 | 表面形态 | 处理时间d | 温度 | 筋弹模Gpa | fcu | l | d | c | 粘结强度
16.58937 | 16.58937 | 30 | 60 | 50 | 70 | 60 | 12 | 94 | 29.39
22.98969 | 22.98969 | 30 | 60 | 50 | 70 | 60 | 12 | 94 | 20.12
22.03312 | 22.03312 | 30 | 60 | 50 | 70 | 60 | 12 | 94 | 23.57
16.58937 | 16.58937 | 30 | 60 | 50 | 70 | 60 | 12 | 94 | 17.94
17.26469 | 17.26469 | 30 | 60 | 50 | 70 | 60 | 12 | 94 | 18.98
22.41734 | 22.41734 | 60 | 60 | 50 | 84.1 | 60 | 12 | 94 | 24.03
22.73987 | 22.73987 | 60 | 60 | 50 | 84.1 | 60 | 12 | 94 | 27.23
23.48823 | 23.48823 | 60 | 60 | 50 | 84.1 | 60 | 12 | 94 | 25.74
17.83646 | 17.83646 | 60 | 60 | 50 | 84.1 | 60 | 12 | 94 | 17.7
17.80234 | 17.80234 | 60 | 60 | 50 | 84.1 | 60 | 12 | 94 | 17.81
17.80387 | 17.80387 | 60 | 60 | 50 | 84.1 | 60 | 12 | 94 | 19.17
23.80991 | 23.80991 | 90 | 60 | 50 | 82.1 | 60 | 12 | 94 | 22.62
23.66117 | 23.66117 | 90 | 60 | 50 | 82.1 | 60 | 12 | 94 | 23.05
23.59326 | 23.59326 | 90 | 60 | 50 | 82.1 | 60 | 12 | 94 | 26.01
18.03156 | 18.03156 | 90 | 60 | 50 | 82.1 | 60 | 12 | 94 | 16.44
17.8042 | 17.8042 | 90 | 60 | 50 | 82.1 | 60 | 12 | 94 | 17.33
17.74492 | 17.74492 | 90 | 60 | 50 | 82.1 | 60 | 12 | 94 | 19.24
23.83494 | 16.58937 | 30 | 35 | 44 | 30.4 | 50 | 10 | 95 | 11.4
22.70449 | 13.99469 | 30 | 35 | 44 | 30.4 | 50 | 10 | 95 | 8.96
21.55911 | 12.31646 | 30 | 35 | 44 | 30.4 | 50 | 10 | 95 | 8.28
20.53764 | 11.30734 | 30 | 35 | 44 | 33.3 | 50 | 10 | 95 | 12.25
19.94567 | 11.49587 | 30 | 35 | 44 | 33.3 | 50 | 10 | 95 | 11.72
19.39729 | 11.53323 | 30 | 35 | 44 | 33.3 | 50 | 10 | 95 | 8.93
18.74309 | 11.16134 | 30 | 35 | 44 | 30.3 | 50 | 10 | 95 | 11.2
18.29937 | 11.16617 | 30 | 35 | 44 | 30.3 | 50 | 10 | 95 | 13.77
18.04774 | 11.45549 | 30 | 60 | 44 | 29.3 | 50 | 10 | 95 | 12.14
17.73681 | 11.52394 | 30 | 60 | 44 | 29.3 | 50 | 10 | 95 | 13.38
17.51897 | 11.69267 | 30 | 60 | 44 | 29.3 | 50 | 10 | 95 | 14.69
17.38426 | 11.94245 | 30 | 60 | 44 | 31.1 | 50 | 10 | 95 | 11.81
17.13088 | 11.93226 | 30 | 60 | 44 | 31.1 | 50 | 10 | 95 | 8.01
16.73432 | 11.6521 | 30 | 60 | 44 | 31.1 | 50 | 10 | 95 | 11.81
16.52914 | 11.66262 | 30 | 60 | 44 | 35.5 | 50 | 10 | 95 | 13.48
16.40717 | 11.77621 | 30 | 60 | 44 | 35.5 | 50 | 10 | 95 | 14.92
16.34998 | 11.96114 | 30 | 60 | 44 | 35.5 | 50 | 10 | 95 | 14.05
16.26479 | 12.07719 | 60 | 35 | 44 | 34.2 | 50 | 10 | 95 | 12.14
16.11748 | 12.08049 | 60 | 35 | 44 | 34.2 | 50 | 10 | 95 | 10.26
15.9155 | 11.98947 | 60 | 35 | 44 | 34.2 | 50 | 10 | 95 | 10.31
15.72865 | 11.90949 | 60 | 35 | 44 | 34.5 | 50 | 10 | 95 | 14.04
15.67417 | 12.00634 | 60 | 35 | 44 | 34.5 | 50 | 10 | 95 | 10.93
15.52592 | 11.95954 | 60 | 35 | 44 | 34.5 | 50 | 10 | 95 | 11.66
15.40877 | 11.94706 | 60 | 35 | 44 | 30.4 | 50 | 10 | 95 | 11.33
15.28881 | 11.92237 | 60 | 35 | 44 | 30.4 | 50 | 10 | 95 | 10.93
15.16427 | 11.88421 | 60 | 35 | 44 | 30.4 | 50 | 10 | 95 | 9.81
15.01554 | 11.80738 | 60 | 60 | 44 | 34.4 | 50 | 10 | 95 | 16.34
15.05133 | 11.96926 | 60 | 60 | 44 | 34.4 | 50 | 10 | 95 | 11.65
14.96183 | 11.95825 | 60 | 60 | 44 | 34.4 | 50 | 10 | 95 | 8.52
14.79665 | 11.84365 | 60 | 60 | 44 | 31.8 | 50 | 10 | 95 | 11.95
14.72548 | 11.84708 | 60 | 60 | 44 | 31.8 | 50 | 10 | 95 | 9.56
14.5995 | 11.77561 | 60 | 60 | 44 | 31.8 | 50 | 10 | 95 | 8.85
14.4626 | 11.68695 | 60 | 60 | 44 | 37.1 | 50 | 10 | 95 | 14.41
14.46138 | 11.76704 | 60 | 60 | 44 | 37.1 | 50 | 10 | 95 | 13.02
14.42862 | 11.80284 | 90 | 35 | 44 | 35 | 50 | 10 | 95 | 14.22
14.42399 | 11.86998 | 90 | 35 | 44 | 35 | 50 | 10 | 95 | 9.96
14.32694 | 11.81836 | 90 | 35 | 44 | 35 | 50 | 10 | 95 | 12.25
14.28275 | 11.82972 | 90 | 35 | 44 | 34 | 50 | 10 | 95 | 10.37
14.20124 | 11.79229 | 90 | 35 | 44 | 34 | 50 | 10 | 95 | 9.95
14.11448 | 11.74623 | 90 | 35 | 44 | 34 | 50 | 10 | 95 | 7.15
13.97519 | 11.63413 | 90 | 35 | 44 | 31.2 | 50 | 10 | 95 | 10.32
13.90352 | 11.60284 | 90 | 35 | 44 | 31.2 | 50 | 10 | 95 | 11.95
13.86595 | 11.61092 | 90 | 35 | 44 | 31.2 | 50 | 10 | 95 | 9.33
13.78037 | 11.55908 | 90 | 60 | 44 | 35.6 | 50 | 10 | 95 | 11.6
13.73999 | 11.55999 | 90 | 60 | 44 | 35.6 | 50 | 10 | 95 | 10.56
13.68217 | 11.53825 | 90 | 60 | 44 | 35.6 | 50 | 10 | 95 | 13.15
13.67267 | 11.57254 | 90 | 60 | 44 | 33.6 | 50 | 10 | 95 | 9.48
13.59911 | 11.52895 | 90 | 60 | 44 | 33.6 | 50 | 10 | 95 | 10.15
13.53964 | 11.5008 | 90 | 60 | 44 | 33.6 | 50 | 10 | 95 | 11.48
13.50474 | 11.50039 | 90 | 60 | 44 | 38 | 50 | 10 | 95 | 14.05
13.51382 | 11.55038 | 90 | 60 | 44 | 38 | 50 | 10 | 95 | 13.14
13.50769 | 11.58095 | 90 | 60 | 44 | 38 | 50 | 10 | 95 | 14.1
13.51725 | 16.58937 | 30 | 25 | 60.2 | 50.45 | 40 | 8 | 46 | 22.93
13.66666 | 19.75969 | 30 | 25 | 60.2 | 50.45 | 40 | 8 | 46 | 19.55
13.75858 | 19.68979 | 30 | 25 | 60.2 | 50.45 | 40 | 8 | 46 | 21.78
13.88199 | 20.21234 | 45 | 25 | 60.2 | 50.45 | 40 | 8 | 46 | 21.78
14.00166 | 20.52587 | 45 | 25 | 60.2 | 50.45 | 40 | 8 | 46 | 21.98
14.12074 | 20.76823 | 45 | 25 | 60.2 | 50.45 | 40 | 8 | 46 | 22.8
14.24837 | 21.05848 | 60 | 25 | 60.2 | 50.45 | 40 | 8 | 46 | 15.83
14.2713 | 20.40492 | 60 | 25 | 60.2 | 50.45 | 40 | 8 | 46 | 19.81
14.35042 | 20.33882 | 60 | 25 | 60.2 | 50.45 | 40 | 8 | 46 | 19.28
14.41985 | 20.23294 | 15 | 40 | 60.2 | 50.45 | 40 | 8 | 46 | 21.78
14.52207 | 20.37358 | 15 | 40 | 60.2 | 50.45 | 40 | 8 | 46 | 18.53
14.57698 | 20.21995 | 15 | 40 | 60.2 | 50.45 | 40 | 8 | 46 | 20.63
14.65878 | 20.25149 | 30 | 40 | 60.2 | 50.45 | 40 | 8 | 46 | 20.7
14.73932 | 20.28353 | 30 | 40 | 60.2 | 50.45 | 40 | 8 | 46 | 21.84
14.83275 | 20.38729 | 30 | 40 | 60.2 | 50.45 | 40 | 8 | 46 | 19.01
14.887 | 20.30121 | 45 | 40 | 60.2 | 50.45 | 40 | 8 | 46 | 17.52
14.92076 | 20.13761 | 45 | 40 | 60.2 | 50.45 | 40 | 8 | 46 | 21.58
15.00506 | 20.21774 | 45 | 40 | 60.2 | 50.45 | 40 | 8 | 46 | 19.62
15.06274 | 20.18628 | 60 | 40 | 60.2 | 50.45 | 40 | 8 | 46 | 19.48
15.11728 | 20.15097 | 60 | 40 | 60.2 | 50.45 | 40 | 8 | 46 | 18.33
15.15646 | 20.06426 | 30 | 55 | 60.2 | 50.45 | 40 | 8 | 46 | 18.12
15.19216 | 19.97588 | 30 | 55 | 60.2 | 50.45 | 40 | 8 | 46 | 22.18
15.27535 | 20.07171 | 30 | 55 | 60.2 | 50.45 | 40 | 8 | 46 | 18.4
15.31211 | 20.00206 | 45 | 55 | 60.2 | 50.45 | 40 | 8 | 46 | 15.8
15.31778 | 19.83397 | 45 | 55 | 60.2 | 50.45 | 40 | 8 | 46 | 18.6
15.35551 | 19.78651 | 45 | 55 | 60.2 | 50.45 | 40 | 8 | 46 | 20.2
15.41056 | 19.80183 | 60 | 55 | 60.2 | 50.45 | 40 | 8 | 46 | 15.9
15.41606 | 19.66248 | 60 | 55 | 60.2 | 50.45 | 40 | 8 | 46 | 19.1
15.45699 | 19.64308 | 60 | 55 | 60.2 | 50.45 | 40 | 8 | 46 | 19.33
15.49955 | 16.58937 | 15 | 40 | 60.2 | 50.45 | 40 | 8 | 46 | 9.54
15.43478 | 13.06469 | 15 | 40 | 60.2 | 50.45 | 40 | 8 | 46 | 19.42
15.47763 | 15.18312 | 15 | 40 | 60.2 | 50.45 | 40 | 8 | 46 | 11.16
15.4317 | 14.17734 | 30 | 40 | 60.2 | 50.45 | 40 | 8 | 46 | 24.69
15.52915 | 16.27987 | 30 | 40 | 60.2 | 50.45 | 40 | 8 | 46 | 17.99
15.55479 | 16.5649 | 30 | 40 | 60.2 | 50.45 | 40 | 8 | 46 | 7.78
15.47463 | 15.30991 | 45 | 40 | 60.2 | 50.45 | 40 | 8 | 46 | 13.8
15.45754 | 15.12117 | 45 | 40 | 60.2 | 50.45 | 40 | 8 | 46 | 15.22
15.45515 | 15.13215 | 45 | 40 | 60.2 | 50.45 | 40 | 8 | 46 | 17.99
15.48049 | 15.41794 | 60 | 40 | 60.2 | 50.45 | 40 | 8 | 46 | 16.3
15.48861 | 15.49812 | 60 | 40 | 60.2 | 50.45 | 40 | 8 | 46 | 13.39
15.46803 | 15.32245 | 60 | 40 | 60.2 | 50.45 | 40 | 8 | 46 | 16.1
15.47417 | 19.63265 | 15 | 40 | 56.9 | 50.45 | 40 | 8 | 46 | 19.69
15.51471 | 19.6345 | 15 | 40 | 56.9 | 50.45 | 40 | 8 | 46 | 20.9
15.56599 | 19.67404 | 15 | 40 | 56.9 | 50.45 | 40 | 8 | 46 | 17.99
15.58886 | 19.62301 | 30 | 40 | 56.9 | 50.45 | 40 | 8 | 46 | 21.24
15.64168 | 19.67057 | 30 | 40 | 56.9 | 50.45 | 40 | 8 | 46 | 18.94
15.67222 | 19.6497 | 30 | 40 | 56.9 | 50.45 | 40 | 8 | 46 | 14.34
15.65999 | 19.5022 | 45 | 40 | 56.9 | 50.45 | 40 | 8 | 46 | 18.06
15.68181 | 19.46323 | 45 | 40 | 56.9 | 50.45 | 40 | 8 | 46 | 17.73
15.70026 | 19.41762 | 45 | 40 | 56.9 | 50.45 | 40 | 8 | 46 | 20.56
15.74366 | 19.44691 | 60 | 40 | 56.9 | 50.45 | 40 | 8 | 46 | 18.26
15.76592 | 19.41723 | 60 | 40 | 56.9 | 50.45 | 40 | 8 | 46 | 16.57
15.77298 | 19.34779 | 60 | 40 | 56.9 | 50.45 | 40 | 8 | 46 | 20.5
17.91104 | 19.37522 | 15 | 40 | 59.7 | 50.45 | 40 | 8 | 46 | 24.15
18.53494 | 19.48626 | 15 | 40 | 59.7 | 50.45 | 40 | 8 | 46 | 21.24
18.78085 | 19.52612 | 15 | 40 | 59.7 | 50.45 | 40 | 8 | 46 | 25.17
19.31328 | 19.65154 | 30 | 40 | 59.7 | 50.45 | 40 | 8 | 46 | 21.51
19.48226 | 19.69194 | 30 | 40 | 59.7 | 50.45 | 40 | 8 | 46 | 21.78
19.64638 | 19.73637 | 30 | 40 | 59.7 | 50.45 | 40 | 8 | 46 | 18.46
19.56729 | 19.70978 | 45 | 40 | 59.7 | 50.45 | 40 | 8 | 46 | 26.92
20.02684 | 19.85693 | 45 | 40 | 59.7 | 50.45 | 40 | 8 | 46 | 27.46
20.46408 | 20.00899 | 45 | 40 | 59.7 | 50.45 | 40 | 8 | 46 | 19.28
20.3983 | 19.99469 | 60 | 40 | 59.7 | 50.45 | 40 | 8 | 46 | 16.37
20.18628 | 19.92499 | 60 | 40 | 59.7 | 50.45 | 40 | 8 | 46 | 24.28
20.39097 | 20.00716 | 60 | 40 | 59.7 | 50.45 | 40 | 8 | 46 | 23.27
16.58937 | 20.06758 | 30 | 25 | 152.1 | 50.45 | 40 | 8 | 46 | 24.56
20.57469 | 20.14926 | 30 | 25 | 152.1 | 50.45 | 40 | 8 | 46 | 23.54
21.56312 | 20.20981 | 30 | 25 | 152.1 | 50.45 | 40 | 8 | 46 | 25.63
22.57984 | 20.3049 | 45 | 25 | 152.1 | 50.45 | 40 | 8 | 46 | 24.01
22.86587 | 20.36878 | 45 | 25 | 152.1 | 50.45 | 40 | 8 | 46 | 32.4
24.4549 | 20.5727 | 45 | 25 | 152.1 | 50.45 | 40 | 8 | 46 | 23.54
24.3242 | 20.62216 | 15 | 40 | 152.1 | 50.45 | 40 | 8 | 46 | 26.24
24.56367 | 20.71425 | 15 | 40 | 152.1 | 50.45 | 40 | 8 | 46 | 27.53
24.89326 | 20.82418 | 15 | 40 | 152.1 | 50.45 | 40 | 8 | 46 | 22.93
24.69694 | 20.85761 | 30 | 40 | 152.1 | 50.45 | 40 | 8 | 46 | 28.89
25.07812 | 20.98312 | 30 | 40 | 152.1 | 50.45 | 40 | 8 | 46 | 30.3
25.51328 | 21.12645 | 30 | 40 | 152.1 | 50.45 | 40 | 8 | 46 | 28.27
25.72534 | 21.23469 | 45 | 40 | 152.1 | 50.45 | 40 | 8 | 46 | 31.25
26.11996 | 21.38417 | 45 | 40 | 152.1 | 50.45 | 40 | 8 | 46 | 32.54
26.54796 | 21.54823 | 45 | 40 | 152.1 | 50.45 | 40 | 8 | 46 | 21.98
26.26246 | 21.55448 | 30 | 55 | 152.1 | 50.45 | 40 | 8 | 46 | 25.64
26.22585 | 21.61285 | 30 | 55 | 152.1 | 50.45 | 40 | 8 | 46 | 19.75
25.86608 | 21.58661 | 30 | 55 | 152.1 | 50.45 | 40 | 8 | 46 | 26.31
25.88944 | 21.65221 | 45 | 55 | 152.1 | 50.45 | 40 | 8 | 46 | 23.13
25.75147 | 21.67246 | 45 | 55 | 152.1 | 50.45 | 40 | 8 | 46 | 27.67
25.84283 | 21.75351 | 45 | 55 | 152.1 | 50.45 | 40 | 8 | 46 | 22.73
15.81408 | 11.62848 | 90 | 60 | 50 | 81.2 | 60 | 12 | 94 | 20.84
15.85741 | 11.79906 | 90 | 60 | 50 | 81.2 | 60 | 12 | 94 | 19.03
15.88452 | 11.93053 | 90 | 60 | 50 | 81.2 | 60 | 12 | 94 | 18.87
15.90983 | 16.58937 | 90 | 60 | 50 | 81.2 | 60 | 12 | 94 | 22.62
15.96621 | 19.60469 | 90 | 60 | 50 | 81.2 | 60 | 12 | 94 | 23.05
16.02524 | 20.75312 | 90 | 60 | 50 | 81.2 | 60 | 12 | 94 | 26.01
20.52807 | 17.91104 | 90 | 60 | 50 | 81.2 | 60 | 12 | 94 | 16.44
20.34224 | 17.76394 | 90 | 60 | 50 | 81.2 | 60 | 12 | 94 | 17.33
20.21128 | 17.72449 | 90 | 60 | 50 | 81.2 | 60 | 12 | 94 | 19.24
16.10776 | 12.05445 | 90 | 80 | 50 | 78.6 | 60 | 12 | 94 | 20.57
16.14434 | 12.20385 | 90 | 80 | 50 | 78.6 | 60 | 12 | 94 | 21.5
16.18788 | 12.36413 | 90 | 80 | 50 | 78.6 | 60 | 12 | 94 | 22.04
16.23508 | 22.06734 | 90 | 80 | 50 | 78.6 | 60 | 12 | 94 | 20.55
16.26959 | 21.76387 | 90 | 80 | 50 | 78.6 | 60 | 12 | 94 | 17.97
16.28309 | 21.13156 | 90 | 80 | 50 | 78.6 | 60 | 12 | 94 | 19.04
20.17081 | 17.85078 | 90 | 80 | 50 | 78.6 | 60 | 12 | 94 | 17.24
20.05357 | 17.8038 | 90 | 80 | 50 | 78.6 | 60 | 12 | 94 | 18.35
19.98805 | 17.84281 | 90 | 80 | 50 | 78.6 | 60 | 12 | 94 | 20.86
20.02035 | 16.58937 | 60 | 23 | 45.37 | 34.98 | 50 | 10 | 95 | 14.73
19.83141 | 15.65969 | 60 | 40 | 45.37 | 34.98 | 50 | 10 | 95 | 18.44
19.78343 | 16.58646 | 60 | 60 | 45.37 | 34.98 | 50 | 10 | 95 | 16.29
19.66698 | 16.51234 | 120 | 23 | 45.37 | 34.98 | 50 | 10 | 95 | 15.68
19.53837 | 16.34587 | 120 | 40 | 45.37 | 34.98 | 50 | 10 | 95 | 14.68
19.38654 | 16.06823 | 120 | 60 | 45.37 | 34.98 | 50 | 10 | 95 | 15.85
19.27937 | 12.52812 | 60 | 23 | 50.68 | 34.98 | 50 | 10 | 95 | 16.26
19.19057 | 12.59032 | 60 | 40 | 50.68 | 34.98 | 50 | 10 | 95 | 16.84
19.12341 | 12.65999 | 60 | 60 | 50.68 | 34.98 | 50 | 10 | 95 | 18.17
19.09693 | 12.74886 | 120 | 23 | 50.68 | 34.98 | 50 | 10 | 95 | 19.9
19.11863 | 12.86237 | 120 | 40 | 50.68 | 34.98 | 50 | 10 | 95 | 19.63
19.13209 | 12.96812 | 120 | 60 | 50.68 | 34.98 | 50 | 10 | 95 | 17.15
19.08127 | 18.04396 | 60 | 23 | 51.37 | 34.98 | 50 | 10 | 95 | 18.62
19.06973 | 18.07996 | 60 | 40 | 51.37 | 34.98 | 50 | 10 | 95 | 20.71
19.10974 | 18.23467 | 60 | 60 | 51.37 | 34.98 | 50 | 10 | 95 | 20.59
19.14499 | 18.36552 | 120 | 23 | 51.37 | 34.98 | 50 | 10 | 95 | 21.21
19.19301 | 18.51523 | 120 | 40 | 51.37 | 34.98 | 50 | 10 | 95 | 19.68
19.20408 | 18.57347 | 120 | 60 | 51.37 | 34.98 | 50 | 10 | 95 | 19.93
25.70134 | 18.63807 | 28 | 20 | 150 | 35.02 | 19 | 8 | 71 | 17.51
25.34519 | 18.58679 | 28 | 20 | 150 | 35.02 | 19 | 8 | 71 | 18.45
25.05789 | 18.58084 | 28 | 20 | 150 | 35.02 | 20 | 8 | 71 | 18.78
24.80677 | 18.58914 | 28 | 20 | 150 | 35.02 | 15 | 8 | 71 | 17.59
24.52921 | 18.54917 | 28 | 20 | 150 | 35.02 | 16 | 8 | 71 | 17.13
24.25516 | 18.49459 | 28 | 20 | 150 | 35.02 | 19 | 8 | 71 | 17.03
23.99712 | 18.44035 | 28 | 20 | 150 | 35.02 | 41 | 8 | 71 | 18.17
23.79619 | 18.43069 | 28 | 20 | 150 | 35.02 | 39.5 | 8 | 71 | 17.92
23.60031 | 18.41308 | 28 | 20 | 150 | 35.02 | 40 | 8 | 71 | 16.62
23.37514 | 18.35331 | 28 | 20 | 150 | 35.02 | 45 | 8 | 71 | 18.83
23.23311 | 18.36869 | 28 | 20 | 150 | 35.02 | 40 | 8 | 71 | 16.89
23.04089 | 18.32248 | 28 | 20 | 150 | 35.02 | 40 | 8 | 71 | 16.23
22.84057 | 18.25907 | 28 | 20 | 150 | 35.02 | 40 | 8 | 71 | 16.06
22.64684 | 18.19439 | 28 | 20 | 150 | 35.02 | 64 | 8 | 71 | 18.22
22.52387 | 18.19512 | 28 | 20 | 150 | 35.02 | 64 | 8 | 71 | 17.86
22.39782 | 18.18582 | 28 | 20 | 150 | 35.02 | 56 | 8 | 71 | 16.24
22.23577 | 18.13323 | 28 | 20 | 150 | 35.02 | 68 | 8 | 71 | 17
22.10152 | 18.1034 | 28 | 20 | 150 | 35.02 | 67 | 8 | 71 | 17.55
21.98773 | 18.08921 | 28 | 20 | 150 | 35.02 | 59 | 8 | 71 | 15.67
21.83364 | 18.02873 | 28 | 20 | 102 | 35.02 | 30 | 12 | 69 | 18.44
21.75284 | 18.03877 | 28 | 20 | 102 | 35.02 | 29 | 12 | 69 | 16.23
21.6244 | 17.9957 | 28 | 20 | 102 | 35.02 | 29 | 12 | 69 | 17.19
21.52362 | 17.97696 | 28 | 20 | 102 | 35.02 | 30 | 12 | 69 | 15.88
21.39821 | 17.9293 | 28 | 20 | 102 | 35.02 | 27 | 12 | 69 | 15.36
21.26694 | 17.87221 | 28 | 20 | 102 | 35.02 | 60 | 12 | 69 | 16.59
21.16743 | 17.84433 | 28 | 20 | 102 | 35.02 | 60 | 12 | 69 | 16.17
21.06332 | 17.80871 | 28 | 20 | 102 | 35.02 | 59 | 12 | 69 | 16.01
20.96019 | 17.77124 | 28 | 20 | 102 | 35.02 | 60 | 12 | 69 | 16.92
20.87939 | 17.75386 | 28 | 20 | 102 | 35.02 | 56 | 12 | 69 | 14.48
20.75391 | 17.68839 | 28 | 20 | 102 | 35.02 | 90 | 12 | 69 | 16.41
20.67037 | 17.66332 | 28 | 20 | 102 | 35.02 | 90 | 12 | 69 | 15.78
20.5781 | 17.6271 | 28 | 20 | 102 | 35.02 | 89 | 12 | 69 | 12.99
20.43758 | 17.53961 | 28 | 20 | 102 | 35.02 | 90 | 12 | 69 | 14.95
20.33781 | 17.49166 | 28 | 20 | 102 | 35.02 | 90 | 12 | 69 | 14.72
20.23749 | 17.44126 | 28 | 20 | 102 | 35.02 | 87 | 12 | 69 | 13.51
20.11946 | 17.37106 | 28 | 20 | 102 | 35.02 | 87 | 12 | 69 | 12.79
19.99309 | 17.29069 | 28 | 20 | 170 | 35.02 | 20 | 8 | 71 | 13.61
19.8849 | 17.22723 | 28 | 20 | 170 | 35.02 | 20.5 | 8 | 71 | 12.95
19.76932 | 17.15474 | 28 | 20 | 170 | 35.02 | 21 | 8 | 71 | 12.37
19.64802 | 17.07499 | 28 | 20 | 170 | 35.02 | 20 | 8 | 71 | 13.37
19.54676 | 17.01425 | 28 | 20 | 170 | 35.02 | 19 | 8 | 71 | 11.54
19.41967 | 16.92596 | 28 | 20 | 170 | 35.02 | 16 | 8 | 71 | 10.94
19.28718 | 16.83094 | 28 | 20 | 170 | 35.02 | 32 | 8 | 71 | 12.42
19.18153 | 16.76202 | 28 | 20 | 170 | 35.02 | 42 | 8 | 71 | 12.02
19.07302 | 16.68907 | 28 | 20 | 170 | 35.02 | 38 | 8 | 71 | 11.2
18.95551 | 16.6059 | 28 | 20 | 170 | 35.02 | 46 | 8 | 71 | 12.69
18.86337 | 16.54745 | 28 | 20 | 170 | 35.02 | 44 | 8 | 71 | 10.45
18.74144 | 16.45778 | 28 | 20 | 170 | 35.02 | 41 | 8 | 71 | 10.45
18.62299 | 16.37072 | 28 | 20 | 170 | 35.02 | 58 | 8 | 71 | 9.6
18.49591 | 16.27399 | 28 | 20 | 170 | 35.02 | 58 | 8 | 71 | 9.19
18.36666 | 16.17422 | 28 | 20 | 170 | 35.02 | 59 | 8 | 71 | 10.91
18.26451 | 16.1011 | 28 | 20 | 170 | 35.02 | 59 | 8 | 71 | 10.69
18.16215 | 16.02698 | 28 | 20 | 170 | 35.02 | 61 | 8 | 71 | 10.51
18.06012 | 15.95242 | 28 | 20 | 170 | 35.02 | 56 | 8 | 71 | 9.09
16.3048 | 15.86092 | 28 | 20 | 49 | 35.02 | 22 | 8 | 71 | 21.09
16.34218 | 15.92973 | 28 | 20 | 49 | 35.02 | 22 | 8 | 71 | 20.2
16.37209 | 15.98519 | 28 | 20 | 49 | 35.02 | 17 | 8 | 71 | 19.57
16.39669 | 16.03115 | 28 | 20 | 49 | 35.02 | 24 | 8 | 71 | 22.65
16.44442 | 16.11493 | 28 | 20 | 49 | 35.02 | 24 | 8 | 71 | 21.75
16.48462 | 16.18537 | 28 | 20 | 49 | 35.02 | 20 | 8 | 71 | 20.67
16.51609 | 16.24073 | 28 | 20 | 49 | 35.02 | 38 | 8 | 71 | 19.49
16.53828 | 16.28036 | 28 | 20 | 49 | 35.02 | 38 | 8 | 71 | 19.1
16.55725 | 16.31433 | 28 | 20 | 49 | 35.02 | 37 | 8 | 71 | 18.54
16.57183 | 16.34083 | 28 | 20 | 49 | 35.02 | 37 | 8 | 71 | 18.84
16.58839 | 16.37023 | 28 | 20 | 49 | 35.02 | 35 | 8 | 71 | 17.28
16.5934 | 16.38081 | 28 | 20 | 49 | 35.02 | 66 | 8 | 71 | 18.68
16.60841 | 16.40723 | 28 | 20 | 49 | 35.02 | 62 | 8 | 71 | 17.92
16.61778 | 16.42442 | 28 | 20 | 49 | 35.02 | 59 | 8 | 71 | 16.93
16.62 | 16.43011 | 28 | 20 | 49 | 35.02 | 68 | 8 | 71 | 18.25
16.63147 | 16.45033 | 28 | 20 | 49 | 35.02 | 63 | 8 | 71 | 18.04
16.64132 | 16.4678 | 28 | 20 | 45 | 35.02 | 32 | 12 | 69 | 20.27
16.66652 | 16.50912 | 28 | 20 | 45 | 35.02 | 32 | 12 | 69 | 18.95
16.68227 | 16.53537 | 28 | 20 | 45 | 35.02 | 31 | 12 | 69 | 18.68
16.69595 | 16.55818 | 28 | 20 | 45 | 35.02 | 29 | 12 | 69 | 15.82
16.69 | 16.55041 | 28 | 20 | 45 | 35.02 | 27 | 12 | 69 | 15.37
16.68108 | 16.53812 | 28 | 20 | 45 | 35.02 | 60 | 12 | 69 | 17.98
16.68979 | 16.55298 | 28 | 20 | 45 | 35.02 | 60 | 12 | 69 | 17.75
16.69686 | 16.5652 | 28 | 20 | 45 | 35.02 | 56 | 12 | 69 | 16.52
16.69569 | 16.56474 | 28 | 20 | 45 | 35.02 | 61 | 12 | 69 | 19.28
16.71269 | 16.59189 | 28 | 20 | 45 | 35.02 | 60 | 12 | 69 | 16.62
16.71209 | 16.59217 | 28 | 20 | 45 | 35.02 | 60 | 12 | 69 | 16.15
16.70844 | 16.58784 | 28 | 20 | 45 | 35.02 | 58 | 12 | 69 | 15.26
16.69909 | 16.57495 | 28 | 20 | 45 | 35.02 | 93 | 12 | 69 | 17.6
16.70487 | 16.5848 | 28 | 20 | 45 | 35.02 | 88 | 12 | 69 | 15.35
16.69624 | 16.57304 | 28 | 20 | 45 | 35.02 | 90 | 12 | 69 | 15.13
16.68633 | 16.55943 | 28 | 20 | 45 | 35.02 | 90 | 12 | 69 | 13.25
16.66471 | 16.5285 | 28 | 20 | 45 | 35.02 | 88 | 12 | 69 | 12.44
16.63831 | 16.49064 | 28 | 20 | 45 | 35.02 | 87 | 12 | 69 | 12.01
19.22021 | 16.44954 | 120 | 20 | 60 | 30 | 40 | 8 | 71 | 14.37
19.11477 | 16.43063 | 120 | 20 | 60 | 30 | 80 | 16 | 82 | 11.01
18.94233 | 16.3818 | 240 | 20 | 60 | 30 | 40 | 8 | 71 | 14.32
18.84603 | 16.36339 | 240 | 20 | 60 | 30 | 80 | 16 | 82 | 11.03
18.68652 | 16.31619 | 120 | 40 | 60 | 30 | 40 | 8 | 71 | 14.27
18.59819 | 16.29824 | 120 | 40 | 60 | 30 | 80 | 16 | 82 | 10.87
18.44665 | 16.25104 | 240 | 40 | 60 | 30 | 40 | 8 | 71 | 14.22
18.36537 | 16.23353 | 240 | 40 | 60 | 30 | 80 | 16 | 82 | 10.86
18.22376 | 16.1876 | 120 | 60 | 60 | 30 | 40 | 8 | 71 | 14.11
18.14758 | 16.16999 | 120 | 60 | 60 | 30 | 80 | 16 | 82 | 10.64
18.01108 | 16.12352 | 240 | 60 | 60 | 30 | 40 | 8 | 71 | 14.04
17.94017 | 16.10616 | 240 | 60 | 60 | 30 | 80 | 16 | 82 | 10.64
17.81209 | 16.06099 | 120 | 80 | 60 | 30 | 40 | 8 | 71 | 13.02
17.72947 | 16.03606 | 120 | 80 | 60 | 30 | 80 | 16 | 82 | 9.5
17.58999 | 15.98292 | 240 | 80 | 60 | 30 | 40 | 8 | 71 | 12.94
17.51249 | 15.95838 | 240 | 80 | 60 | 30 | 80 | 16 | 82 | 9.47
17.38065 | 16.58937 | 30 | 29.6 | 38.1 | 42.4 | 50 | 10 | 70 | 13.29
17.31467 | 14.93969 | 30 | 29.6 | 38.1 | 42.4 | 50 | 10 | 70 | 9.64
17.19285 | 13.17312 | 30 | 29.6 | 38.1 | 42.4 | 50 | 10 | 70 | 11.54
17.10452 | 12.76484 | 90 | 29.2 | 38.1 | 42.4 | 50 | 10 | 70 | 12.55
17.03445 | 12.72187 | 90 | 29.2 | 38.1 | 42.4 | 50 | 10 | 70 | 9.81
16.92499 | 12.23656 | 90 | 29.2 | 38.1 | 42.4 | 50 | 10 | 70 | 10.97
16.83611 | 12.05562 | 180 | 27.5 | 38.1 | 42.4 | 50 | 10 | 70 | 11.43
16.75661 | 11.97742 | 180 | 27.5 | 38.1 | 42.4 | 50 | 10 | 70 | 10.12
16.66043 | 11.77104 | 180 | 27.5 | 38.1 | 42.4 | 50 | 10 | 70 | 9.95
16.56456 | 11.58894 | 270 | 25 | 38.1 | 42.4 | 50 | 10 | 70 | 10.68
16.48168 | 11.50631 | 270 | 25 | 38.1 | 42.4 | 50 | 10 | 70 | 11.02
16.40582 | 11.46578 | 270 | 25 | 38.1 | 42.4 | 50 | 10 | 70 | 9.95
16.60956 | 11.34918 | 30 | 29.6 | 42.4 | 42.4 | 50 | 10 | 70 | 11.43
16.57759 | 11.35496 | 30 | 29.6 | 42.4 | 42.4 | 50 | 10 | 70 | 10.15
16.53816 | 11.27462 | 30 | 29.6 | 42.4 | 42.4 | 50 | 10 | 70 | 10.22
16.49963 | 11.20871 | 90 | 29.2 | 42.4 | 42.4 | 50 | 10 | 70 | 9.35
16.4563 | 11.09937 | 90 | 29.2 | 42.4 | 42.4 | 50 | 10 | 70 | 8.66
16.40933 | 10.96385 | 90 | 29.2 | 42.4 | 42.4 | 50 | 10 | 70 | 8.51
16.36203 | 10.8347 | 180 | 27.5 | 42.4 | 42.4 | 50 | 10 | 70 | 9.08
16.31869 | 10.74697 | 180 | 27.5 | 42.4 | 42.4 | 50 | 10 | 70 | 7.41
16.26597 | 10.58807 | 180 | 27.5 | 42.4 | 42.4 | 50 | 10 | 70 | 8.26
16.21888 | 10.48224 | 270 | 25 | 42.4 | 42.4 | 50 | 10 | 70 | 8.2
16.17198 | 10.38302 | 270 | 25 | 42.4 | 42.4 | 50 | 10 | 70 | 5.01